## POF calculation
External Corrosion POF Claculation
Equipment No | 601.AL1001 |  |  | Present Year (PRY) | 2027
Pipe Master |  | Inspection Confidence Table |  | Piping Master
Year In service (YIS) | 1981 | Very High | 0 | Last Measured Ex Thk (LMT) of ref dia | 0.75
Nom Dia (D) inches | 97.625 | High | 1 | Last Measured Ex Year (LMY) of ref dia pipe | 2013
Nom thk (NT) inches | 0.8125 | Med | 0 | Take LMT (Y/N) | Y
Design Temp degF | 450 | Low | 0
Design Pressure (P) Psi | 165 | No | 0
Effective Corrosion Rate (EECR) | 0.01 | Material Table
Material Std | A285 | Yield Strength (YS) KSI | 30
Material grade | C | Tensile Stregth (TS) Ksi | 60
Effective external age | 15
Corrosion Allowance (CA) | 0.125 | Allowable Stress (S) Psi | 13750
efficiency | 0.85
Min Re Thk | 0.6875
PRP table (4.5)
PRP-1 | 0.5 | if LMT is "Y" then take value from Medium confidence data
PRP-2 | 0.3 | else from low confidence data
PRP-3 | 0.2
Table 4.6 (Conditional Probability for Inspection effectiveness (constant values)
Levels of confidence | E | D | C | B | A
1* corrosion rate (CoP-1) | 0.33 | 0.4 | 0.5 | 0.7 | 0.9
2* corrosion rate (CoP-2) | 0.33 | 0.33 | 0.3 | 0.2 | 0.09
3* corrosion rate (CoP-3) | 0.33 | 0.27 | 0.2 | 0.1 | 0.01
Calculations
Effective coat Age (EAGE) | 15
Effective Thk (ETHK) | 0.75 | if "Take LMT" is "Y" then LMT else NT
Min Req Thk (MRT) | 0.6875 | pipe master
Effective Corr Rate (EICR) | 0.01 | from pipe master
Art | 0.2 | EICR*EAGE/ETHK
Flow Stress (FS) | 42.075 | ((YS+TS)/2)*1.1*E
Stength Ratio (SR) | 0.2546296 | (S*E*MRT)/(FS*ETHK)
Inspection Effectiveness Factor as per equation 2.19
1* corrosion rate (IE-1) | 0.35 | B15*(POWER(F26,B19)*POWER(E26,B20)*POWER(D26,B21)*POWER(C26,B22))
2* corrosion rate (IE-2) | 0.06 | B16*(POWER(F27,B19)*POWER(E27,B20)*POWER(D27,B21)*POWER(C27,B22))
4* corrosion rate (IE-3) | 0.02 | B17*(POWER(F28,B19)*POWER(E28,B20)*POWER(D28,B21)*POWER(C28,B22))
Calculation of Posterior Probability
1* corrosion rate (PosP-1) | 0.8139535 | B35/(B35+B36+B37)
2* corrosion rate (PosP-1) | 0.1395349 | B36/(B36+B37+B35)
4* corrosion rate (Posp-1) | 0.04651163 | B37/(B36+B37+B35)
Calculation of Beta 1,2,3
COVt | 0.2 | COVsf | 0.2 | COVp | 0.05
|  | DS values | 1 | 2 | 4
Beta-1 | 3.296984 | 0.02736209 | (POWER(D43,2) * POWER(B31,2)*POWER(B43,2))+(POWER(1-(D43*B31),2))*(POWER(B43,2))+(POWER(B33,2)*POWER(B43,2))
Beta-2 | 2.385436 | 0.02096209
Beta-3 | -0.3302582 | 0.02736209
Calculation of base damage factor and POF
Damage Factor | 197.8346 | POF | 0.006053738 | 0.006053738

## PRP table 4.5
Damage State | Low Confidence Data | Medium Confidence Data | High Confidence Data
Pr Thin p1 | 0.5 | 0.7 | 0.8
Pr Thin p 2 | 0.3 | 0.2 | 0.15
Pr Thin p 3 | 0.2 | 0.1 | 0.05