## RBI_VESSEL
MECHANISM | METHOD | FREQUENCY | INTERVAL | EXTENT | SOURCE | EXT CORR IPN | ENV CRACKING IPN | CREEP IPN | LOCATION | AVAILABILITY | PREPARATION | COMBINED_INSP_PRIORITY | Priority
Internal Corrosion | Partial VI-Int | 5 | Years | All possible locations. | Pressure Vessel | [7 empty] | 1,2,3,4,5
Internal Corrosion | UT - Offline | 5 | Years | 4 per head, 8 per shell course/band, 1 on 100% of nozzles, Scan 4 strips across liquid interfaces, 100% of Locations from Corrosion Study. | Pressure Vessel | [7 empty] | 1,2,3,4,5
Internal Corrosion | UT - Offline | 5 | Years | Random Corrosion - consult with Materials Engineer. As a minimum take the following UT's: 4 per head, 4 per shell course/band, 1 on 75% of nozzles (Min. 1 inlet and 1 outlet nozzle) | Pressure Vessel | [7 empty] | 1,2,3,4,5
Internal Corrosion | VI-Int | 5 | Years | 100% Coverage | Pressure Vessel | [7 empty] | 1,2,3,4,5
Internal Corrosion | Partial VI-Int | 10 | Years | Min. 50% Coverage of any possible access locations | Pressure Vessel | [7 empty] | 13,14,15,16,17,18,19
Internal Corrosion | UT - Offline | 10 | Years | 4 per head, 4 per shell course/band, 1 on 25% of nozzles (Min. 1 inlet and 1 outlet nozzle), Scan 1 strip across liquid interfaces, 50% of Locations from Corrosion Study | Pressure Vessel | [7 empty] | 13,14,15,16,17,18,19
Internal Corrosion | UT - Offline | 10 | Years | Random Corrosion - consult with Materials Engineer. As a minimum take the following UT's: 1 per head, 2 per shell course/band, 1 on 25% of nozzles (Min. 1 inlet and 1 outlet nozzle) | Pressure Vessel | [7 empty] | 13,14,15,16,17,18,19
Internal Corrosion | VI-Int | 10 | Years | Min. 50% Coverage & All Locations from Corrosion Study. | Pressure Vessel | [7 empty] | 13,14,15,16,17,18,19
Internal Corrosion | UT | 15 | Years | 2 per head, 4 per shell course/band, 1 on 10% of nozzles (Min 1). | Pressure Vessel | [7 empty] | 20,21,22,23,24,25
Internal Corrosion | UT - Offline | 15 | Years | Random Corrosion - consult with Materials Engineer. As a minimum take the following UT's: 2 per head, 4 per shell course/band, 1 on 10% of nozzles (Min 1) | Pressure Vessel | [7 empty] | 20,21,22,23,24,25
Internal Corrosion | Partial VI-Int | 10 | Years | All possible inspection ports | Pressure Vessel | [7 empty] | 6,7,8,9,10,11,12
Internal Corrosion | UT - Offline | 10 | Years | 4 per head, 4 per shell course/band, 1 on 50% of nozzles (Min. 1 inlet and 1 outlet nozzle), Scan 2 strips across liquid interfaces, 50% of Locations from Corrosion Study | Pressure Vessel | [7 empty] | 6,7,8,9,10,11,12
Internal Corrosion | UT - Offline | 10 | Years | Random Corrosion - consult with Materials Engineer. As a minimum take the following UT's: 2 per head, 2 per shell course/band, 1 on 50% of nozzles (Min. 1 inlet and 1 outlet nozzle) | Pressure Vessel | [7 empty] | 6,7,8,9,10,11,12
Internal Corrosion | VI-Int | 10 | Years | 100% Coverage | Pressure Vessel | [7 empty] | 6,7,8,9,10,11,12
CUI | CUI Inspection-Visual | 5 | Years | Strip 50% of potential CUI Locations by category. | Pressure Vessel | *1 | [6 empty] | 1,2,3,4,5
CUI | None | 0 | Days | No CUI inspection recommended. | Pressure Vessel | *1 | [6 empty] | 10,12,15,18,19,20,21,22,23,24,25
CUI | CUI Inspection-Visual | 10 | Years | Strip 10% of potential CUI Locations by category. | Pressure Vessel | *1 | [6 empty] | 13,14,16,17
CUI | CUI Inspection-Visual | 10 | Years | Strip 25% of potential CUI Locations by category. | Pressure Vessel | *1 | [6 empty] | 6,7,8,9,11
Environmental Cracking | Shear Wave UT | 5 | Years | Scan 100% of potential locations defined in the corrosion study. | Pressure Vessel |  | *1 | [5 empty] | 1,2,3,4,5
Environmental Cracking | MT or PT | 5 | Years | 100% of potential locations defined in the corrosion study. | Pressure Vessel |  | *1 | [5 empty] | 1,2,3,4,5
Deaerator Cracking | WFMT | 30 | Months | 100% of welds and all high Stress or other points as identified by SME. Heater and storage sections to be included. | Pressure Vessel |  | *1 | [5 empty] | 1,2,3,4,5
Environmental Cracking | None | 0 | Days | No Environmental Cracking inspection recommended. | Pressure Vessel |  | *1 | [5 empty] | 10,12,15,18,19,20,21,22,23,24,25
Deaerator Cracking | WFMT | 5 | Years | 40% of welds and all high Stress or other points as identified by SME. Heater and storage sections to be included. | Pressure Vessel |  | *1 | [5 empty] | 13,14,15,16,17,18,19
Environmental Cracking | Shear Wave UT | 10 | Years | Scan 25% of potential locations defined in the corrosion study. | Pressure Vessel |  | *1 | [5 empty] | 13,14,16,17
Environmental Cracking | MT or PT | 10 | Years | 25% of potential locations defined in the corrosion study. | Pressure Vessel |  | *1 | [5 empty] | 13,14,16,17
Deaerator Cracking | WFMT | 10 | Years | 20% of welds and all high Stress or other points as identified by SME. Heater and storage sections to be included. | Pressure Vessel |  | *1 | [5 empty] | 20,21,22,23,24,25
Deaerator Cracking | WFMT | 5 | Years | 60% of welds and all high Stress or other points as identified by SME. Heater and storage sections to be included. | Pressure Vessel |  | *1 | [5 empty] | 6,7,8,9,10,11,12
Environmental Cracking | Shear Wave UT | 10 | Years | Scan 50% of potential locations defined in the corrosion study. | Pressure Vessel |  | *1 | [5 empty] | 6,7,8,9,11
Environmental Cracking | MT or PT | 10 | Years | 100% of potential locations defined in the corrosion study. | Pressure Vessel |  | *1 | [5 empty] | 6,7,8,9,11
Creep | Thermography | 0.5 | Months | 100% of external surfaces subject to Creep. | Pressure Vessel |  |  | *1 |  |  |  |  | 1,2,3,4,5
Creep | FMR | 5 | Years | At least 2 locations with highest potential for Creep selected by Subject Matter Expert. | Pressure Vessel |  |  | *1 |  |  |  |  | 1,2,3,4,5
Creep | FFS | 5 | Years | Complete Fitness for Service assessment using updated data. | Pressure Vessel |  |  | *1 |  |  |  |  | 1,2,3,4,5
Creep | Thermography | 1 | Years | 100% of external surfaces subject to Creep. | Pressure Vessel |  |  | *1 |  |  |  |  | 13,14,15,16,17,18,19
Creep | Visual | 5 | Years | Only follow up visual problems; No FMR recommended | Pressure Vessel |  |  | *1 |  |  |  |  | 13,14,15,16,17,18,19
Creep | Thermography | 3 | Years | 100% of external surfaces subject to Creep. | Pressure Vessel |  |  | *1 |  |  |  |  | 20,21,22,23,24,25
Creep | None | 0 | Days | No Visual or FMR recommended for Creep. | Pressure Vessel |  |  | *1 |  |  |  |  | 20,21,22,23,24,25
Creep | Thermography | 0.5 | Months | 100% of external surfaces subject to Creep. | Pressure Vessel |  |  | *1 |  |  |  |  | 6,7,8,9,10,11,12
Creep | FMR | 5 | Years | At least 1 location with highest potential for Creep selected by Subject Matter Expert. | Pressure Vessel |  |  | *1 |  |  |  |  | 6,7,8,9,10,11,12
Erosion | UT | 5 | Years | Scan 100% of Erosion Locations from Corrosion Study | Pressure Vessel | [7 empty] | 1,2,3,4,5
Erosion | VI-Int | 5 | Years | Include with VI-Int. | Pressure Vessel | [7 empty] | 1,2,3,4,5
Erosion | Partial VI-Int | 5 | Years | 100% of all possible erosion locations | Pressure Vessel | [7 empty] | 1,2,3,4,5
Ammonia Cracking | To be determined | 0 | Days | Consult with Materials Engineer to determine mitigation actions for Ammonia Cracking. | Pressure Vessel | [7 empty] | 1,2,3,4,5,6,7,8,9,10,11,12,13,14,15,16,17,18,19,20,21,22,23,24,25
Blistering | To be determined | 0 | Days | Consult with Materials Engineer to determine mitigation actions for Blistering. | Pressure Vessel | [7 empty] | 1,2,3,4,5,6,7,8,9,10,11,12,13,14,15,16,17,18,19,20,21,22,23,24,25
Brittle Fracture | To be determined | 0 | Days | Consult with Materials Engineer to determine mitigation actions for Brittle Fracture. | Pressure Vessel | [7 empty] | 1,2,3,4,5,6,7,8,9,10,11,12,13,14,15,16,17,18,19,20,21,22,23,24,25
Carburization | To be determined | 0 | Days | Consult with Materials Engineer to determine mitigation actions for Carburization. | Pressure Vessel | [7 empty] | 1,2,3,4,5,6,7,8,9,10,11,12,13,14,15,16,17,18,19,20,21,22,23,24,25
CISCC | To be determined | 0 | Days | Consult with Materials Engineer to determine mitigation actions for CISCC. | Pressure Vessel | [7 empty] | 1,2,3,4,5,6,7,8,9,10,11,12,13,14,15,16,17,18,19,20,21,22,23,24,25
Coating Failure | To be determined | 0 | Days | Consult with Materials Engineer to determine mitigation actions for Coating Failure. | Pressure Vessel | [7 empty] | 1,2,3,4,5,6,7,8,9,10,11,12,13,14,15,16,17,18,19,20,21,22,23,24,25
Corrosion Fatigue | To be determined | 0 | Days | Consult with Materials Engineer to determine mitigation actions for Corrosion Fatigue. | Pressure Vessel | [7 empty] | 1,2,3,4,5,6,7,8,9,10,11,12,13,14,15,16,17,18,19,20,21,22,23,24,25
Cracking | To be determined | 0 | Days | Consult with Materials Engineer to determine mitigation actions for Cracking. | Pressure Vessel | [7 empty] | 1,2,3,4,5,6,7,8,9,10,11,12,13,14,15,16,17,18,19,20,21,22,23,24,25
Cracking of Welds Between Tubes | To be determined | 0 | Days | Consult with Materials Engineer to determine mitigation actions for Cracking of Welds Between Tubes. | Pressure Vessel | [7 empty] | 1,2,3,4,5,6,7,8,9,10,11,12,13,14,15,16,17,18,19,20,21,22,23,24,25
Deadleg Corrosion | To be determined | 0 | Days | Consult with Materials Engineer to determine mitigation actions for Deadleg Corrosion. | Pressure Vessel | [7 empty] | 1,2,3,4,5,6,7,8,9,10,11,12,13,14,15,16,17,18,19,20,21,22,23,24,25
Deadleg Corrosion (LB) | To be determined | 0 | Days | Consult with Materials Engineer to determine mitigation actions for Deadleg Corrosion (LB). | Pressure Vessel | [7 empty] | 1,2,3,4,5,6,7,8,9,10,11,12,13,14,15,16,17,18,19,20,21,22,23,24,25
Erosion-corrosion | To be determined | 0 | Days | Consult with Materials Engineer to determine mitigation actions for Erosion-corrosion. | Pressure Vessel | [7 empty] | 1,2,3,4,5,6,7,8,9,10,11,12,13,14,15,16,17,18,19,20,21,22,23,24,25
Ext Chloride SCC | To be determined | 0 | Days | Consult with Materials Engineer to determine mitigation actions for External Chloride Stress Corrosion Cracking. | Pressure Vessel | [7 empty] | 1,2,3,4,5,6,7,8,9,10,11,12,13,14,15,16,17,18,19,20,21,22,23,24,25
Fouling | To be determined | 0 | Days | Consult with Materials Engineer to determine mitigation actions for Fouling. | Pressure Vessel | [7 empty] | 1,2,3,4,5,6,7,8,9,10,11,12,13,14,15,16,17,18,19,20,21,22,23,24,25
Freespans (pipeline) | To be determined | 0 | Days | Consult with Materials Engineer to determine mitigation actions for Freespans (pipeline). | Pressure Vessel | [7 empty] | 1,2,3,4,5,6,7,8,9,10,11,12,13,14,15,16,17,18,19,20,21,22,23,24,25
Fretting | To be determined | 0 | Days | Consult with Materials Engineer to determine mitigation actions for Fretting. | Pressure Vessel | [7 empty] | 1,2,3,4,5,6,7,8,9,10,11,12,13,14,15,16,17,18,19,20,21,22,23,24,25
Graphitization | To be determined | 0 | Days | Consult with Materials Engineer to determine mitigation actions for Graphitization. | Pressure Vessel | [7 empty] | 1,2,3,4,5,6,7,8,9,10,11,12,13,14,15,16,17,18,19,20,21,22,23,24,25
Hot Hydrogen Attack | To be determined | 0 | Days | Consult with Materials Engineer to determine mitigation actions for Hot Hydrogen Attack. | Pressure Vessel | [7 empty] | 1,2,3,4,5,6,7,8,9,10,11,12,13,14,15,16,17,18,19,20,21,22,23,24,25
Hydrogen Embrittlement | To be determined | 0 | Days | Consult with Materials Engineer to determine mitigation actions for Hydrogen Embrittlement. | Pressure Vessel | [7 empty] | 1,2,3,4,5,6,7,8,9,10,11,12,13,14,15,16,17,18,19,20,21,22,23,24,25
Lining Failure | To be determined | 0 | Days | Consult with Materials Engineer to determine mitigation actions for Lining Failure. | Pressure Vessel | [7 empty] | 1,2,3,4,5,6,7,8,9,10,11,12,13,14,15,16,17,18,19,20,21,22,23,24,25
Liquid Metal Embrittlement | To be determined | 0 | Days | Consult with Materials Engineer to determine mitigation actions for Liquid Metal Embrittlement. | Pressure Vessel | [7 empty] | 1,2,3,4,5,6,7,8,9,10,11,12,13,14,15,16,17,18,19,20,21,22,23,24,25
Manufacturing Defects | To be determined | 0 | Days | Consult with Materials Engineer to determine mitigation actions for Manufacturing Defects. | Pressure Vessel | [7 empty] | 1,2,3,4,5,6,7,8,9,10,11,12,13,14,15,16,17,18,19,20,21,22,23,24,25
MDMT | To be determined | 0 | Days | Consult with Materials Engineer to determine mitigation actions for MDMT. | Pressure Vessel | [7 empty] | 1,2,3,4,5,6,7,8,9,10,11,12,13,14,15,16,17,18,19,20,21,22,23,24,25
Mechanical Failure – Floating Roof | To be determined | 0 | Days | Consult with Materials Engineer to determine mitigation actions for Mechanical Failure – Floating Roof. | Pressure Vessel | [7 empty] | 1,2,3,4,5,6,7,8,9,10,11,12,13,14,15,16,17,18,19,20,21,22,23,24,25
Mechanical Fatigue | To be determined | 0 | Days | Consult with Materials Engineer to determine mitigation actions for Mechanical Fatigue. | Pressure Vessel | [7 empty] | 1,2,3,4,5,6,7,8,9,10,11,12,13,14,15,16,17,18,19,20,21,22,23,24,25
MIC | To be determined | 0 | Days | Consult with Materials Engineer to determine mitigation actions for MIC. | Pressure Vessel | [7 empty] | 1,2,3,4,5,6,7,8,9,10,11,12,13,14,15,16,17,18,19,20,21,22,23,24,25
Phase Change Embrittlement | To be determined | 0 | Days | Consult with Materials Engineer to determine mitigation actions for Phase Change Embrittlement. | Pressure Vessel | [7 empty] | 1,2,3,4,5,6,7,8,9,10,11,12,13,14,15,16,17,18,19,20,21,22,23,24,25
Pontoon Failure – Floating Roof | To be determined | 0 | Days | Consult with Materials Engineer to determine mitigation actions for Pontoon Failure – Floating Roof. | Pressure Vessel | [7 empty] | 1,2,3,4,5,6,7,8,9,10,11,12,13,14,15,16,17,18,19,20,21,22,23,24,25
Refactory | To be determined | 0 | Days | Consult with Materials Engineer to determine mitigation actions for Refactory. | Pressure Vessel | [7 empty] | 1,2,3,4,5,6,7,8,9,10,11,12,13,14,15,16,17,18,19,20,21,22,23,24,25
SCC | To be determined | 0 | Days | Consult with Materials Engineer to determine mitigation actions for SCC. | Pressure Vessel | [7 empty] | 1,2,3,4,5,6,7,8,9,10,11,12,13,14,15,16,17,18,19,20,21,22,23,24,25
Short Term Overheating | To be determined | 0 | Days | Consult with Materials Engineer to determine mitigation actions for Short Term Overheating. | Pressure Vessel | [7 empty] | 1,2,3,4,5,6,7,8,9,10,11,12,13,14,15,16,17,18,19,20,21,22,23,24,25
Sigma Phase Embrittlement | To be determined | 0 | Days | Consult with Materials Engineer to determine mitigation actions for Sigma Phase Embrittlement. | Pressure Vessel | [7 empty] | 1,2,3,4,5,6,7,8,9,10,11,12,13,14,15,16,17,18,19,20,21,22,23,24,25
Temper Embrittlement | To be determined | 0 | Days | Consult with Materials Engineer to determine mitigation actions for Temper Embrittlement. | Pressure Vessel | [7 empty] | 1,2,3,4,5,6,7,8,9,10,11,12,13,14,15,16,17,18,19,20,21,22,23,24,25
Thermal Fatigue | To be determined | 0 | Days | Consult with Materials Engineer to determine mitigation actions for Thermal Fatigue. | Pressure Vessel | [7 empty] | 1,2,3,4,5,6,7,8,9,10,11,12,13,14,15,16,17,18,19,20,21,22,23,24,25
Thermal Shock | To be determined | 0 | Days | Consult with Materials Engineer to determine mitigation actions for Thermal Shock. | Pressure Vessel | [7 empty] | 1,2,3,4,5,6,7,8,9,10,11,12,13,14,15,16,17,18,19,20,21,22,23,24,25
UV Degradation | To be determined | 0 | Days | Consult with Materials Engineer to determine mitigation actions for UV Degradation. | Pressure Vessel | [7 empty] | 1,2,3,4,5,6,7,8,9,10,11,12,13,14,15,16,17,18,19,20,21,22,23,24,25
Water Intrusion | To be determined | 0 | Days | Consult with Materials Engineer to determine mitigation actions for Water Intrusion. | Pressure Vessel | [7 empty] | 1,2,3,4,5,6,7,8,9,10,11,12,13,14,15,16,17,18,19,20,21,22,23,24,25
Weld Attack | To be determined | 0 | Days | Consult with Materials Engineer to determine mitigation actions for Weld Attack. | Pressure Vessel | [7 empty] | 1,2,3,4,5,6,7,8,9,10,11,12,13,14,15,16,17,18,19,20,21,22,23,24,25
Weld Corrosion | To be determined | 0 | Days | Consult with Materials Engineer to determine mitigation actions for Weld Corrosion. | Pressure Vessel | [7 empty] | 1,2,3,4,5,6,7,8,9,10,11,12,13,14,15,16,17,18,19,20,21,22,23,24,25
Wet H2S | To be determined | 0 | Days | Consult with Materials Engineer to determine mitigation actions for Wet H2S. | Pressure Vessel | [7 empty] | 1,2,3,4,5,6,7,8,9,10,11,12,13,14,15,16,17,18,19,20,21,22,23,24,25
Ammonia Cracking | To be determined | 0 | Days | Consult with Materials Engineer to determine mitigation actions for Ammonia Cracking. | Tank | [7 empty] | 1,2,3,4,5,6,7,8,9,10,11,12,13,14,15,16,17,18,19,20,21,22,23,24,25
Erosion | UT | 10 | Years | Scan 25% of Erosion Locations from Corrosion Study | Pressure Vessel | [7 empty] | 13,14,16,17
Erosion | VI-Int | 10 | Years | Include with VI-Int. | Pressure Vessel | [7 empty] | 13,14,16,17
Erosion | Partial VI-Int | 10 | Years | 50% of all possible erosion locations | Pressure Vessel | [7 empty] | 13,14,16,17
Erosion | VI-Int | 10 | Years | Include with VI-Int. | Pressure Vessel | [7 empty] | 6,7,8,9,11
Erosion | UT | 10 | Years | Scan 50% of Erosion Locations from Corrosion Study | Pressure Vessel | [7 empty] | 6,7,8,9,11
Erosion | Partial VI-Int | 5 | Years | 100% of all possible erosion locations | Pressure Vessel | [7 empty] | 6,7,8,9,11

## RefNumbers
MECHANISM | METHOD | FREQUENCY | INTERVAL | EXTENT | INSP PRIORITY | SOURCE | OVERRIDE FREQUENCY | COMBINED IPN | INT CORR IPN | EXT CORR IPN | ENV CRACKING IPN | CREEP IPN | LOCATION | AVAILABILITY | PREPARATION | COMBINED_INSP_PRIORITY | INTERNAL_INSP_PRIORITY | EXTERNAL_INSP_PRIORITY | ENV_CRACKING_INSP_PRIORITY | ENV_CRACKING_MECHANISM | CREEP_INSP_PRIORITY | DIAMETER | INTERNAL_ENTRY_POSSIBLE | INTERNAL_CORROSION_TYPE | PREDICTED_LOCATION | INTERNAL_CORROSION_RATE | NO_OF_INTERNAL_INSPECTION | INTERNAL_INSP_CONFIDENCE | INSULATED | SUSCEPTIBLE_TO_EXT_CORROSION | OPERATING_TEMPERATURE | READINGS_PER_HEAD | READINGS_PER_COURSE | PERCENT_OF_NOZZLES | SCANS_AT_LIQUID_LEVEL | BARRIER_PENETRATION | DAMAGED_INSULATION | VESSEL_SUPPORT | INSULATION_SUPPORT_RINGS | ODM INSP PRIORITY | COMPONENT_SOURCE | TASK REFERENCE | COMMENTS
Combined | VI-Ext | 5 | Years | 100% Coverage |  | Pressure Vessel |  | *1 | [7 empty] | 1,2,3,4,5 | [24 empty] | Pressure Vessel | V1000_2 | External visual inspection based on combined risk
Combined | VI-Ext | 10 | Years | 100% Coverage |  | Pressure Vessel |  | *1 | [7 empty] | 6,7,8,9,10,11,12 | [24 empty] | Pressure Vessel | V1001_3 | External visual inspection based on combined risk
Combined | VI-Ext | 10 | Years | 100% Coverage |  | Pressure Vessel |  | *1 | [7 empty] | 13,14,15,16,17,18,19 | [24 empty] | Pressure Vessel | V1002_4 | External visual inspection based on combined risk
Combined | VI-Ext | 15 | Years | 100% Coverage |  | Pressure Vessel |  | *1 | [7 empty] | 20,21,22,23,24,25 | [24 empty] | Pressure Vessel | V1003_5 | External visual inspection based on combined risk
Internal Corrosion | Partial VI-Int | 5 | Years | All possible locations. |  | Pressure Vessel |  |  | *1 | [7 empty] | 1,2,3,4,5 |  |  |  |  | FALSE | 2 | [17 empty] | Pressure Vessel | V1004_10 | Entry NOT possible for internal corrosion
Internal Corrosion | Partial VI-Int | 5 | Years | All possible locations. |  | Pressure Vessel |  |  | *1 | [7 empty] | 1,2,3,4,5 |  |  |  |  | TRUE | 2 | [17 empty] | Pressure Vessel | V1005_10 | Entry NOT possible for internal corrosion
Internal Corrosion | Partial VI-Int | 5 | Years | All possible locations. |  | Pressure Vessel |  |  | *1 | [7 empty] | 1,2,3,4,5 |  |  |  |  | FALSE | 1 | [17 empty] | Pressure Vessel | V1006_10 | Entry undefined (UND) for internal corrosion
Internal Corrosion | UT | 5 | Years | 4 per head, 8 per shell course/band, 1 on 75% of nozzles, Scan 4 strips across liquid interfaces. |  | Pressure Vessel |  |  | *1 | [7 empty] | 1,2,3,4,5 |  |  |  |  | FALSE | 2 | GENERAL |  | 1,-1 |  |  |  |  | FALSE | *4 | *8 | *0.75 | *4 | [5 empty] | Pressure Vessel | V1007_11 | No Entry, General corrosion
Internal Corrosion | UT | 5 | Years | 4 per head, 8 per shell course/band, 1 on 75% of nozzles, Scan 4 strips across liquid interfaces. |  | Pressure Vessel |  |  | *1 | [7 empty] | 1,2,3,4,5 |  |  |  |  | TRUE | 2 | GENERAL |  | 1,-1 |  |  |  |  | FALSE | *4 | *8 | *0.75 | *4 | [5 empty] | Pressure Vessel | V1008_11 | No Entry, General corrosion
Internal Corrosion | UT - Offline | 5 | Years | 4 per head, 8 per shell course/band, 1 on 75% of nozzles, Scan 4 strips across liquid interfaces. |  | Pressure Vessel |  |  | *1 | [7 empty] | 1,2,3,4,5 |  |  |  |  | FALSE | 2 | GENERAL |  | 1,-1 |  |  |  |  | TRUE | *4 | *8 | *0.75 | *4 | [5 empty] | Pressure Vessel | V1009_11 | No Entry, General corrosion
Internal Corrosion | UT - Offline | 5 | Years | 4 per head, 8 per shell course/band, 1 on 75% of nozzles, Scan 4 strips across liquid interfaces. |  | Pressure Vessel |  |  | *1 | [7 empty] | 1,2,3,4,5 |  |  |  |  | TRUE | 2 | GENERAL |  | 1,-1 |  |  |  |  | TRUE | *4 | *8 | *0.75 | *4 | [5 empty] | Pressure Vessel | V1010_11 | No Entry, General corrosion
Internal Corrosion | UT | 5 | Years | 4 per head, 8 per shell course/band, 1 on 75% of nozzles, Scan 4 strips across liquid interfaces. |  | Pressure Vessel |  |  | *1 | [7 empty] | 1,2,3,4,5 |  |  |  |  | FALSE | 1 | GENERAL |  | 1,-1 |  |  |  |  | FALSE | *4 | *8 | *0.75 | *4 | [5 empty] | Pressure Vessel | V1011_11 | Entry undefined, General corrosion
Internal Corrosion | UT - Offline | 5 | Years | 4 per head, 8 per shell course/band, 1 on 75% of nozzles, Scan 4 strips across liquid interfaces. |  | Pressure Vessel |  |  | *1 | [7 empty] | 1,2,3,4,5 |  |  |  |  | FALSE | 1 | GENERAL |  | 1,-1 |  |  |  |  | TRUE | *4 | *8 | *0.75 | *4 | [5 empty] | Pressure Vessel | V1012_11 | Entry undefined, General corrosion
Internal Corrosion | UT | 5 | Years | 4 per head, 8 per shell course/band, 1 on 100% of nozzles, Scan 4 strips across liquid interfaces, 100% of Locations from Corrosion Study. |  | Pressure Vessel |  |  | *1 | [7 empty] | 1,2,3,4,5 |  |  |  |  | FALSE | 2 | LOCALIZED | TRUE | 1,-1 |  |  |  |  | FALSE | *4 | *16 | *1 | *4 | [5 empty] | Pressure Vessel | V1013_12 | No Entry, Localized predictable corrosion
Internal Corrosion | UT | 5 | Years | 4 per head, 8 per shell course/band, 1 on 100% of nozzles, Scan 4 strips across liquid interfaces, 100% of Locations from Corrosion Study. |  | Pressure Vessel |  |  | *1 | [7 empty] | 1,2,3,4,5 |  |  |  |  | TRUE | 2 | LOCALIZED | TRUE | 1,-1 |  |  |  |  | FALSE | *4 | *16 | *1 | *4 | [5 empty] | Pressure Vessel | V1014_12 | No Entry, Localized predictable corrosion
Internal Corrosion | UT - Offline | 5 | Years | 4 per head, 8 per shell course/band, 1 on 100% of nozzles, Scan 4 strips across liquid interfaces, 100% of Locations from Corrosion Study. |  | Pressure Vessel |  |  | *1 | [7 empty] | 1,2,3,4,5 |  |  |  |  | FALSE | 2 | LOCALIZED | TRUE | 1,-1 |  |  |  |  | TRUE | *4 | *16 | *1 | *4 | [5 empty] | Pressure Vessel | V1015_12 | No Entry, Localized predictable corrosion
Internal Corrosion | UT - Offline | 5 | Years | 4 per head, 8 per shell course/band, 1 on 100% of nozzles, Scan 4 strips across liquid interfaces, 100% of Locations from Corrosion Study. |  | Pressure Vessel |  |  | *1 | [7 empty] | 1,2,3,4,5 |  |  |  |  | TRUE | 2 | LOCALIZED | TRUE | 1,-1 |  |  |  |  | TRUE | *4 | *16 | *1 | *4 | [5 empty] | Pressure Vessel | V1016_12 | No Entry, Localized predictable corrosion
Internal Corrosion | UT | 5 | Years | 4 per head, 8 per shell course/band, 1 on 100% of nozzles, Scan 4 strips across liquid interfaces, 100% of Locations from Corrosion Study. |  | Pressure Vessel |  |  | *1 | [7 empty] | 1,2,3,4,5 |  |  |  |  | FALSE | 1 | LOCALIZED | TRUE | 1,-1 |  |  |  |  | FALSE | *4 | *16 | *1 | *4 | [5 empty] | Pressure Vessel | V1017_12 | Entry undefined, Localized predictable corrosion
Internal Corrosion | UT - Offline | 5 | Years | 4 per head, 8 per shell course/band, 1 on 100% of nozzles, Scan 4 strips across liquid interfaces, 100% of Locations from Corrosion Study. |  | Pressure Vessel |  |  | *1 | [7 empty] | 1,2,3,4,5 |  |  |  |  | FALSE | 1 | LOCALIZED | TRUE | 1,-1 |  |  |  |  | TRUE | *4 | *16 | *1 | *4 | [5 empty] | Pressure Vessel | V1018_12 | Entry undefined, Localized predictable corrosion
Internal Corrosion | UT | 5 | Years | Random Corrosion - consult with Materials Engineer. As a minimum take the following UT's: 4 per head, 4 per shell course/band, 1 on 75% of nozzles (Min. 1 inlet and 1 outlet nozzle) |  | Pressure Vessel |  |  | *1 | [7 empty] | 1,2,3,4,5 |  |  |  |  | FALSE | 2 | PITTING |  | 1,-1 |  |  |  |  | FALSE | *4 | *4 | *0.75 | [6 empty] | Pressure Vessel | V1019_13 | No Entry, Pitting corrosion
Internal Corrosion | UT | 5 | Years | Random Corrosion - consult with Materials Engineer. As a minimum take the following UT's: 4 per head, 4 per shell course/band, 1 on 75% of nozzles (Min. 1 inlet and 1 outlet nozzle) |  | Pressure Vessel |  |  | *1 | [7 empty] | 1,2,3,4,5 | [6 empty] | LOCALIZED | FALSE | [5 empty] | FALSE | *4 | *4 | *0.75 | [6 empty] | Pressure Vessel | V1020_13 | Localized NOT predictable corrosion
Internal Corrosion | UT | 5 | Years | Random Corrosion - consult with Materials Engineer. As a minimum take the following UT's: 4 per head, 4 per shell course/band, 1 on 75% of nozzles (Min. 1 inlet and 1 outlet nozzle) |  | Pressure Vessel |  |  | *1 | [7 empty] | 1,2,3,4,5 |  |  |  |  | TRUE | 2 | PITTING |  | 1,-1 |  |  |  |  | FALSE | *4 | *4 | *0.75 | [6 empty] | Pressure Vessel | V1021_13 | No Entry, Pitting corrosion
Internal Corrosion | UT - Offline | 5 | Years | Random Corrosion - consult with Materials Engineer. As a minimum take the following UT's: 4 per head, 4 per shell course/band, 1 on 75% of nozzles (Min. 1 inlet and 1 outlet nozzle) |  | Pressure Vessel |  |  | *1 | [7 empty] | 1,2,3,4,5 |  |  |  |  | FALSE | 2 | PITTING |  | 1,-1 |  |  |  |  | TRUE | *4 | *4 | *0.75 | [6 empty] | Pressure Vessel | V1022_13 | No Entry, Pitting corrosion
Internal Corrosion | UT - Offline | 5 | Years | Random Corrosion - consult with Materials Engineer. As a minimum take the following UT's: 4 per head, 4 per shell course/band, 1 on 75% of nozzles (Min. 1 inlet and 1 outlet nozzle) |  | Pressure Vessel |  |  | *1 | [7 empty] | 1,2,3,4,5 | [6 empty] | LOCALIZED | FALSE | [5 empty] | TRUE | *4 | *4 | *0.75 | [6 empty] | Pressure Vessel | V1023_13 | Localized NOT predictable corrosion
Internal Corrosion | UT - Offline | 5 | Years | Random Corrosion - consult with Materials Engineer. As a minimum take the following UT's: 4 per head, 4 per shell course/band, 1 on 75% of nozzles (Min. 1 inlet and 1 outlet nozzle) |  | Pressure Vessel |  |  | *1 | [7 empty] | 1,2,3,4,5 |  |  |  |  | TRUE | 2 | PITTING |  | 1,-1 |  |  |  |  | TRUE | *4 | *4 | *0.75 | [6 empty] | Pressure Vessel | V1024_13 | No Entry, Pitting corrosion
Internal Corrosion | UT | 5 | Years | Random Corrosion - consult with Materials Engineer. As a minimum take the following UT's: 4 per head, 4 per shell course/band, 1 on 75% of nozzles (Min. 1 inlet and 1 outlet nozzle) |  | Pressure Vessel |  |  | *1 | [7 empty] | 1,2,3,4,5 |  |  |  |  | FALSE | 1 | PITTING |  | 1,-1 |  |  |  |  | FALSE | *4 | *4 | *0.75 | [6 empty] | Pressure Vessel | V1025_13 | Entry undefined, Pitting corrosion
Internal Corrosion | UT - Offline | 5 | Years | Random Corrosion - consult with Materials Engineer. As a minimum take the following UT's: 4 per head, 4 per shell course/band, 1 on 75% of nozzles (Min. 1 inlet and 1 outlet nozzle) |  | Pressure Vessel |  |  | *1 | [7 empty] | 1,2,3,4,5 |  |  |  |  | FALSE | 1 | PITTING |  | 1,-1 |  |  |  |  | TRUE | *4 | *4 | *0.75 | [6 empty] | Pressure Vessel | V1026_13 | Entry undefined, Pitting corrosion
Internal Corrosion | VI-Int | 5 | Years | 100% Coverage |  | Pressure Vessel |  |  | *1 | [7 empty] | 1,2,3,4,5 |  |  |  |  | TRUE | 3 | [17 empty] | Pressure Vessel | V1027_14 | Entry possible for internal corrosion
Internal Corrosion | VI-Int | 5 | Years | 100% Coverage |  | Pressure Vessel |  |  | *1 | [7 empty] | 1,2,3,4,5 |  |  |  |  | FALSE | 3 | [17 empty] | Pressure Vessel | V1028_14 | Entry possible for internal corrosion
Internal Corrosion | VI-Int | 5 | Years | 100% Coverage |  | Pressure Vessel |  |  | *1 | [7 empty] | 1,2,3,4,5 |  |  |  |  | TRUE | 1 | [17 empty] | Pressure Vessel | V1029_14 | Entry undefined (UND) for internal corrosion
Internal Corrosion | UT | 5 | Years | 4 per head, 4 per shell course/band, 1 on 75% of nozzles (Min. 1 inlet and 1 outlet nozzle) |  | Pressure Vessel |  |  | *1 | [7 empty] | 1,2,3,4,5 |  |  |  |  | TRUE | 3 | GENERAL |  | 1,-1 |  |  |  |  | FALSE | *4 | *4 | *0.75 | [6 empty] | Pressure Vessel | V1030_15 | Entry possible, General corrosion
Internal Corrosion | UT | 5 | Years | 4 per head, 4 per shell course/band, 1 on 75% of nozzles (Min. 1 inlet and 1 outlet nozzle) |  | Pressure Vessel |  |  | *1 | [7 empty] | 1,2,3,4,5 |  |  |  |  | FALSE | 3 | GENERAL |  | 1,-1 |  |  |  |  | FALSE | *4 | *4 | *0.75 | [6 empty] | Pressure Vessel | V1031_15 | Entry possible, General corrosion
Internal Corrosion | UT - Offline | 5 | Years | 4 per head, 4 per shell course/band, 1 on 75% of nozzles (Min. 1 inlet and 1 outlet nozzle) |  | Pressure Vessel |  |  | *1 | [7 empty] | 1,2,3,4,5 |  |  |  |  | TRUE | 3 | GENERAL |  | 1,-1 |  |  |  |  | TRUE | *4 | *4 | *0.75 | [6 empty] | Pressure Vessel | V1032_15 | Entry possible, General corrosion
Internal Corrosion | UT - Offline | 5 | Years | 4 per head, 4 per shell course/band, 1 on 75% of nozzles (Min. 1 inlet and 1 outlet nozzle) |  | Pressure Vessel |  |  | *1 | [7 empty] | 1,2,3,4,5 |  |  |  |  | FALSE | 3 | GENERAL |  | 1,-1 |  |  |  |  | TRUE | *4 | *4 | *0.75 | [6 empty] | Pressure Vessel | V1033_15 | Entry possible, General corrosion
Internal Corrosion | UT | 5 | Years | 4 per head, 4 per shell course/band, 1 on 75% of nozzles (Min. 1 inlet and 1 outlet nozzle) |  | Pressure Vessel |  |  | *1 | [7 empty] | 1,2,3,4,5 |  |  |  |  | TRUE | 1 | GENERAL |  | 1,-1 |  |  |  |  | FALSE | *4 | *4 | *0.75 | [6 empty] | Pressure Vessel | V1034_15 | Entry undefined, General corrosion
Internal Corrosion | UT - Offline | 5 | Years | 4 per head, 4 per shell course/band, 1 on 75% of nozzles (Min. 1 inlet and 1 outlet nozzle) |  | Pressure Vessel |  |  | *1 | [7 empty] | 1,2,3,4,5 |  |  |  |  | TRUE | 1 | GENERAL |  | 1,-1 |  |  |  |  | TRUE | *4 | *4 | *0.75 | [6 empty] | Pressure Vessel | V1035_15 | Entry undefined, General corrosion
Internal Corrosion | UT | 5 | Years | 4 per head, 8 per shell course/band, 1 on 75% of nozzles (Min. 1 inlet and 1 outlet nozzle), 100% of Locations from Corrosion Study |  | Pressure Vessel |  |  | *1 | [7 empty] | 1,2,3,4,5 |  |  |  |  | TRUE | 3 | LOCALIZED | TRUE | 1,-1 |  |  |  |  | FALSE | *4 | *8 | *0.75 | [6 empty] | Pressure Vessel | V1036_16 | Entry possible, Localized predictable corrosion
Internal Corrosion | UT | 5 | Years | Random Corrosion - consult Materials Engineer. Minimum UT: 4 per head, 8 per shell course/band, 1 on 75% of nozzles (Min. 1 inlet and 1 outlet nozzle), 100% of Locations from Corrosion Study |  | Pressure Vessel |  |  | *1 | [7 empty] | 1,2,3,4,5 |  |  |  |  | TRUE | 3 | PITTING |  | 1,-1 |  |  |  |  | FALSE | *4 | *8 | *0.75 | [6 empty] | Pressure Vessel | V1037_16 | Entry possible, Pitting corrosion
Internal Corrosion | UT | 5 | Years | 4 per head, 8 per shell course/band, 1 on 75% of nozzles (Min. 1 inlet and 1 outlet nozzle), 100% of Locations from Corrosion Study |  | Pressure Vessel |  |  | *1 | [7 empty] | 1,2,3,4,5 |  |  |  |  | FALSE | 3 | LOCALIZED | TRUE | 1,-1 |  |  |  |  | FALSE | *4 | *8 | *0.75 | [6 empty] | Pressure Vessel | V1038_16 | Entry possible, Localized predictable corrosion
Internal Corrosion | UT | 5 | Years | Random Corrosion - consult Materials Engineer. Minimum UT: 4 per head, 8 per shell course/band, 1 on 75% of nozzles (Min. 1 inlet and 1 outlet nozzle), 100% of Locations from Corrosion Study |  | Pressure Vessel |  |  | *1 | [7 empty] | 1,2,3,4,5 |  |  |  |  | FALSE | 3 | PITTING |  | 1,-1 |  |  |  |  | FALSE | *4 | *8 | *0.75 | [6 empty] | Pressure Vessel | V1039_16 | Entry possible, Pitting corrosion
Internal Corrosion | UT - Offline | 5 | Years | 4 per head, 8 per shell course/band, 1 on 75% of nozzles (Min. 1 inlet and 1 outlet nozzle), 100% of Locations from Corrosion Study |  | Pressure Vessel |  |  | *1 | [7 empty] | 1,2,3,4,5 |  |  |  |  | TRUE | 3 | LOCALIZED | TRUE | 1,-1 |  |  |  |  | TRUE | *4 | *8 | *0.75 | [6 empty] | Pressure Vessel | V1040_16 | Entry possible, Localized predictable corrosion
Internal Corrosion | UT - Offline | 5 | Years | Random Corrosion - consult Materials Engineer. Minimum UT: 4 per head, 8 per shell course/band, 1 on 75% of nozzles (Min. 1 inlet and 1 outlet nozzle), 100% of Locations from Corrosion Study |  | Pressure Vessel |  |  | *1 | [7 empty] | 1,2,3,4,5 |  |  |  |  | TRUE | 3 | PITTING |  | 1,-1 |  |  |  |  | TRUE | *4 | *8 | *0.75 | [6 empty] | Pressure Vessel | V1041_16 | Entry possible, Pitting corrosion
Internal Corrosion | UT - Offline | 5 | Years | 4 per head, 8 per shell course/band, 1 on 75% of nozzles (Min. 1 inlet and 1 outlet nozzle), 100% of Locations from Corrosion Study |  | Pressure Vessel |  |  | *1 | [7 empty] | 1,2,3,4,5 |  |  |  |  | FALSE | 3 | LOCALIZED | TRUE | 1,-1 |  |  |  |  | TRUE | *4 | *8 | *0.75 | [6 empty] | Pressure Vessel | V1042_16 | Entry possible, Localized predictable corrosion
Internal Corrosion | UT - Offline | 5 | Years | Random Corrosion - consult Materials Engineer. Minimum UT: 4 per head, 8 per shell course/band, 1 on 75% of nozzles (Min. 1 inlet and 1 outlet nozzle), 100% of Locations from Corrosion Study |  | Pressure Vessel |  |  | *1 | [7 empty] | 1,2,3,4,5 |  |  |  |  | FALSE | 3 | PITTING |  | 1,-1 |  |  |  |  | TRUE | *4 | *8 | *0.75 | [6 empty] | Pressure Vessel | V1043_16 | Entry possible, Pitting corrosion
Internal Corrosion | UT | 5 | Years | 4 per head, 8 per shell course/band, 1 on 75% of nozzles (Min. 1 inlet and 1 outlet nozzle), 100% of Locations from Corrosion Study |  | Pressure Vessel |  |  | *1 | [7 empty] | 1,2,3,4,5 |  |  |  |  | TRUE | 1 | LOCALIZED | TRUE | 1,-1 |  |  |  |  | FALSE | *4 | *8 | *0.75 | [6 empty] | Pressure Vessel | V1044_16 | Entry undefined, Localized predictable corrosion
Internal Corrosion | UT | 5 | Years | Random Corrosion - consult Materials Engineer. Minimum UT: 4 per head, 8 per shell course/band, 1 on 75% of nozzles (Min. 1 inlet and 1 outlet nozzle), 100% of Locations from Corrosion Study |  | Pressure Vessel |  |  | *1 | [7 empty] | 1,2,3,4,5 |  |  |  |  | TRUE | 1 | PITTING |  | 1,-1 |  |  |  |  | FALSE | *4 | *8 | *0.75 | [6 empty] | Pressure Vessel | V1045_16 | Entry undefined, Pitting corrosion
Internal Corrosion | UT - Offline | 5 | Years | 4 per head, 8 per shell course/band, 1 on 75% of nozzles (Min. 1 inlet and 1 outlet nozzle), 100% of Locations from Corrosion Study |  | Pressure Vessel |  |  | *1 | [7 empty] | 1,2,3,4,5 |  |  |  |  | TRUE | 1 | LOCALIZED | TRUE | 1,-1 |  |  |  |  | TRUE | *4 | *8 | *0.75 | [6 empty] | Pressure Vessel | V1046_16 | Entry undefined, Localized predictable corrosion
Internal Corrosion | UT - Offline | 5 | Years | Random Corrosion - consult Materials Engineer. Minimum UT: 4 per head, 8 per shell course/band, 1 on 75% of nozzles (Min. 1 inlet and 1 outlet nozzle), 100% of Locations from Corrosion Study |  | Pressure Vessel |  |  | *1 | [7 empty] | 1,2,3,4,5 |  |  |  |  | TRUE | 1 | PITTING |  | 1,-1 |  |  |  |  | TRUE | *4 | *8 | *0.75 | [6 empty] | Pressure Vessel | V1047_16 | Entry undefined, Pitting corrosion
Internal Corrosion | Partial VI-Int | 10 | Years | All possible inspection ports |  | Pressure Vessel |  |  | *1 | [7 empty] | 6,7,8,9,10,11,12 |  |  |  |  | FALSE | 2 | [17 empty] | Pressure Vessel | V1048_17 | Entry NOT possible for internal corrosion
Internal Corrosion | Partial VI-Int | 10 | Years | All possible inspection ports |  | Pressure Vessel |  |  | *1 | [7 empty] | 6,7,8,9,10,11,12 |  |  |  |  | TRUE | 2 | [17 empty] | Pressure Vessel | V1049_17 | Entry NOT possible for internal corrosion
Internal Corrosion | Partial VI-Int | 10 | Years | All possible inspection ports |  | Pressure Vessel |  |  | *1 | [7 empty] | 6,7,8,9,10,11,12 |  |  |  |  | FALSE | 1 | [17 empty] | Pressure Vessel | V1050_17 | Entry undefined (UND) for internal corrosion
Internal Corrosion | UT | 10 | Years | 4 per head, 4 per shell course/band, 1 on 50% of nozzles (Min. 1 inlet and 1 outlet nozzle), Scan 2 strips across liquid interfaces |  | Pressure Vessel |  |  | *1 | [7 empty] | 6,7,8,9,10,11,12 |  |  |  |  | FALSE | 2 | GENERAL |  | 1,-1 |  |  |  |  | FALSE | *4 | *4 | *0.5 | *2 | [5 empty] | Pressure Vessel | V1051_18 | No Entry, General corrosion
Internal Corrosion | UT | 10 | Years | 4 per head, 4 per shell course/band, 1 on 50% of nozzles (Min. 1 inlet and 1 outlet nozzle), Scan 2 strips across liquid interfaces |  | Pressure Vessel |  |  | *1 | [7 empty] | 6,7,8,9,10,11,12 |  |  |  |  | TRUE | 2 | GENERAL |  | 1,-1 |  |  |  |  | FALSE | *4 | *4 | *0.5 | *2 | [5 empty] | Pressure Vessel | V1052_18 | No Entry, General corrosion
Internal Corrosion | UT - Offline | 10 | Years | 4 per head, 4 per shell course/band, 1 on 50% of nozzles (Min. 1 inlet and 1 outlet nozzle), Scan 2 strips across liquid interfaces |  | Pressure Vessel |  |  | *1 | [7 empty] | 6,7,8,9,10,11,12 |  |  |  |  | FALSE | 2 | GENERAL |  | 1,-1 |  |  |  |  | TRUE | *4 | *4 | *0.5 | *2 | [5 empty] | Pressure Vessel | V1053_18 | No Entry, General corrosion
Internal Corrosion | UT - Offline | 10 | Years | 4 per head, 4 per shell course/band, 1 on 50% of nozzles (Min. 1 inlet and 1 outlet nozzle), Scan 2 strips across liquid interfaces |  | Pressure Vessel |  |  | *1 | [7 empty] | 6,7,8,9,10,11,12 |  |  |  |  | TRUE | 2 | GENERAL |  | 1,-1 |  |  |  |  | TRUE | *4 | *4 | *0.5 | *2 | [5 empty] | Pressure Vessel | V1054_18 | No Entry, General corrosion
Internal Corrosion | UT | 10 | Years | 4 per head, 4 per shell course/band, 1 on 50% of nozzles (Min. 1 inlet and 1 outlet nozzle), Scan 2 strips across liquid interfaces |  | Pressure Vessel |  |  | *1 | [7 empty] | 6,7,8,9,10,11,12 |  |  |  |  | FALSE | 1 | GENERAL |  | 1,-1 |  |  |  |  | FALSE | *4 | *4 | *0.5 | *2 | [5 empty] | Pressure Vessel | V1055_18 | Entry undefined, General corrosion
Internal Corrosion | UT - Offline | 10 | Years | 4 per head, 4 per shell course/band, 1 on 50% of nozzles (Min. 1 inlet and 1 outlet nozzle), Scan 2 strips across liquid interfaces |  | Pressure Vessel |  |  | *1 | [7 empty] | 6,7,8,9,10,11,12 |  |  |  |  | FALSE | 1 | GENERAL |  | 1,-1 |  |  |  |  | TRUE | *4 | *4 | *0.5 | *2 | [5 empty] | Pressure Vessel | V1056_18 | Entry undefined, General corrosion
Internal Corrosion | UT | 10 | Years | 4 per head, 4 per shell course/band, 1 on 50% of nozzles (Min. 1 inlet and 1 outlet nozzle), Scan 2 strips across liquid interfaces, 50% of Locations from Corrosion Study |  | Pressure Vessel |  |  | *1 | [7 empty] | 6,7,8,9,10,11,12 |  |  |  |  | FALSE | 2 | LOCALIZED | TRUE | 1,-1 |  |  |  |  | FALSE | *4 | *4 | *0.5 | *2 | [5 empty] | Pressure Vessel | V1057_19 | No Entry, Localized predictable corrosion
Internal Corrosion | UT | 10 | Years | 4 per head, 4 per shell course/band, 1 on 50% of nozzles (Min. 1 inlet and 1 outlet nozzle), Scan 2 strips across liquid interfaces, 50% of Locations from Corrosion Study |  | Pressure Vessel |  |  | *1 | [7 empty] | 6,7,8,9,10,11,12 |  |  |  |  | TRUE | 2 | LOCALIZED | TRUE | 1,-1 |  |  |  |  | FALSE | *4 | *4 | *0.5 | *2 | [5 empty] | Pressure Vessel | V1058_19 | No Entry, Localized predictable corrosion
Internal Corrosion | UT - Offline | 10 | Years | 4 per head, 4 per shell course/band, 1 on 50% of nozzles (Min. 1 inlet and 1 outlet nozzle), Scan 2 strips across liquid interfaces, 50% of Locations from Corrosion Study |  | Pressure Vessel |  |  | *1 | [7 empty] | 6,7,8,9,10,11,12 |  |  |  |  | FALSE | 2 | LOCALIZED | TRUE | 1,-1 |  |  |  |  | TRUE | *4 | *4 | *0.5 | *2 | [5 empty] | Pressure Vessel | V1059_19 | No Entry, Localized predictable corrosion
Internal Corrosion | UT - Offline | 10 | Years | 4 per head, 4 per shell course/band, 1 on 50% of nozzles (Min. 1 inlet and 1 outlet nozzle), Scan 2 strips across liquid interfaces, 50% of Locations from Corrosion Study |  | Pressure Vessel |  |  | *1 | [7 empty] | 6,7,8,9,10,11,12 |  |  |  |  | TRUE | 2 | LOCALIZED | TRUE | 1,-1 |  |  |  |  | TRUE | *4 | *4 | *0.5 | *2 | [5 empty] | Pressure Vessel | V1060_19 | No Entry, Localized predictable corrosion
Internal Corrosion | UT | 10 | Years | 4 per head, 4 per shell course/band, 1 on 50% of nozzles (Min. 1 inlet and 1 outlet nozzle), Scan 2 strips across liquid interfaces, 50% of Locations from Corrosion Study |  | Pressure Vessel |  |  | *1 | [7 empty] | 6,7,8,9,10,11,12 |  |  |  |  | FALSE | 1 | LOCALIZED | TRUE | 1,-1 |  |  |  |  | FALSE | *4 | *4 | *0.5 | *2 | [5 empty] | Pressure Vessel | V1061_19 | Entry undefined, Localized predictable corrosion
Internal Corrosion | UT - Offline | 10 | Years | 4 per head, 4 per shell course/band, 1 on 50% of nozzles (Min. 1 inlet and 1 outlet nozzle), Scan 2 strips across liquid interfaces, 50% of Locations from Corrosion Study |  | Pressure Vessel |  |  | *1 | [7 empty] | 6,7,8,9,10,11,12 |  |  |  |  | FALSE | 1 | LOCALIZED | TRUE | 1,-1 |  |  |  |  | TRUE | *4 | *4 | *0.5 | *2 | [5 empty] | Pressure Vessel | V1062_19 | Entry undefined, Localized predictable corrosion
Internal Corrosion | UT | 10 | Years | Random Corrosion - consult with Materials Engineer. As a minimum take the following UT's: 2 per head, 2 per shell course/band, 1 on 50% of nozzles (Min. 1 inlet and 1 outlet nozzle) |  | Pressure Vessel |  |  | *1 | [7 empty] | 6,7,8,9,10,11,12 | [6 empty] | LOCALIZED | FALSE | [5 empty] | FALSE | *2 | *2 | *0.5 | [6 empty] | Pressure Vessel | V1063_20 | Localized NOT predictable corrosion
Internal Corrosion | UT - Offline | 10 | Years | Random Corrosion - consult with Materials Engineer. As a minimum take the following UT's: 2 per head, 2 per shell course/band, 1 on 50% of nozzles (Min. 1 inlet and 1 outlet nozzle) |  | Pressure Vessel |  |  | *1 | [7 empty] | 6,7,8,9,10,11,12 | [6 empty] | LOCALIZED | FALSE | [5 empty] | TRUE | *2 | *2 | *0.5 | [6 empty] | Pressure Vessel | V1064_20 | Localized NOT predictable corrosion
Internal Corrosion | UT | 10 | Years | Random Corrosion - consult with Materials Engineer. As a minimum take the following UT's: 2 per head, 2 per shell course/band, 1 on 50% of nozzles (Min. 1 inlet and 1 outlet nozzle) |  | Pressure Vessel |  |  | *1 | [7 empty] | 6,7,8,9,10,11,12 | [6 empty] | PITTING |  | 1,-1 |  |  |  |  | FALSE | *2 | *2 | *0.5 | [6 empty] | Pressure Vessel | V1065_21 | Pitting corrosion
Internal Corrosion | UT - Offline | 10 | Years | Random Corrosion - consult with Materials Engineer. As a minimum take the following UT's: 2 per head, 2 per shell course/band, 1 on 50% of nozzles (Min. 1 inlet and 1 outlet nozzle) |  | Pressure Vessel |  |  | *1 | [7 empty] | 6,7,8,9,10,11,12 | [6 empty] | PITTING |  | 1,-1 |  |  |  |  | TRUE | *2 | *2 | *0.5 | [6 empty] | Pressure Vessel | V1066_21 | Pitting corrosion
Internal Corrosion | UT | 10 | Years | 4 per head, 4 per shell course/band, 1 on 50% of nozzles (Min. 1 inlet and 1 outlet nozzle), Scan 2 strips across liquid interfaces |  | Pressure Vessel |  |  | *1 | [7 empty] | 6,7,8,9,10,11,12 |  |  |  |  | TRUE | 3 | GENERAL |  | -1 | > 1 | TRUE |  |  | FALSE | *4 | *4 | *0.5 | *2 | [5 empty] | Pressure Vessel | V1067_22 | Entry Yes, General corr, < Max corr rate, > 1 VH
Internal Corrosion | UT | 10 | Years | 4 per head, 4 per shell course/band, 1 on 50% of nozzles (Min. 1 inlet and 1 outlet nozzle), Scan 2 strips across liquid interfaces |  | Pressure Vessel |  |  | *1 | [7 empty] | 6,7,8,9,10,11,12 |  |  |  |  | FALSE | 3 | GENERAL |  | -1 | > 1 | TRUE |  |  | FALSE | *4 | *4 | *0.5 | *2 | [5 empty] | Pressure Vessel | V1068_22 | Entry Yes, General corr, < Max corr rate, > 1 VH
Internal Corrosion | UT - Offline | 10 | Years | 4 per head, 4 per shell course/band, 1 on 50% of nozzles (Min. 1 inlet and 1 outlet nozzle), Scan 2 strips across liquid interfaces |  | Pressure Vessel |  |  | *1 | [7 empty] | 6,7,8,9,10,11,12 |  |  |  |  | TRUE | 3 | GENERAL |  | -1 | > 1 | TRUE |  |  | TRUE | *4 | *4 | *0.5 | *2 | [5 empty] | Pressure Vessel | V1069_22 | Entry Yes, General corr, < Max corr rate, > 1 VH
Internal Corrosion | UT - Offline | 10 | Years | 4 per head, 4 per shell course/band, 1 on 50% of nozzles (Min. 1 inlet and 1 outlet nozzle), Scan 2 strips across liquid interfaces |  | Pressure Vessel |  |  | *1 | [7 empty] | 6,7,8,9,10,11,12 |  |  |  |  | FALSE | 3 | GENERAL |  | -1 | > 1 | TRUE |  |  | TRUE | *4 | *4 | *0.5 | *2 | [5 empty] | Pressure Vessel | V1070_22 | Entry Yes, General corr, < Max corr rate, > 1 VH
Internal Corrosion | None |  |  | No VI-Internal recommended. Non-intrusive methods can be used instead of internal visual. |  | Pressure Vessel |  |  | *1 | [7 empty] | 6,7,8,9,10,11,12 |  |  |  |  | TRUE | 3 | GENERAL |  | -1 | > 1 | TRUE | [12 empty] | Pressure Vessel | V1071_22 | Entry Yes, General corr, < Max corr rate, > 1 VH
Internal Corrosion | None |  |  | No VI-Internal recommended. Non-intrusive methods can be used instead of internal visual. |  | Pressure Vessel |  |  | *1 | [7 empty] | 6,7,8,9,10,11,12 |  |  |  |  | FALSE | 3 | GENERAL |  | -1 | > 1 | TRUE | [12 empty] | Pressure Vessel | V1072_22 | Entry Yes, General corr, < Max corr rate, > 1 VH
Internal Corrosion | UT | 10 | Years | 4 per head, 4 per shell course/band, 1 on 50% of nozzles (Min. 1 inlet and 1 outlet nozzle), Scan 2 strips across liquid interfaces |  | Pressure Vessel |  |  | *1 | [7 empty] | 6,7,8,9,10,11,12 |  |  |  |  | TRUE | 1 | GENERAL |  | -1 | > 1 | TRUE |  |  | FALSE | *4 | *4 | *0.5 | *2 | [5 empty] | Pressure Vessel | V1073_22 | Entry UND, General corr, < Max corr rate, > 1 VH
Internal Corrosion | UT - Offline | 10 | Years | 4 per head, 4 per shell course/band, 1 on 50% of nozzles (Min. 1 inlet and 1 outlet nozzle), Scan 2 strips across liquid interfaces |  | Pressure Vessel |  |  | *1 | [7 empty] | 6,7,8,9,10,11,12 |  |  |  |  | TRUE | 1 | GENERAL |  | -1 | > 1 | TRUE |  |  | TRUE | *4 | *4 | *0.5 | *2 | [5 empty] | Pressure Vessel | V1074_22 | Entry UND, General corr, < Max corr rate, > 1 VH
Internal Corrosion | None |  |  | No VI-Internal recommended. Non-intrusive methods can be used instead of internal visual. |  | Pressure Vessel |  |  | *1 | [7 empty] | 6,7,8,9,10,11,12 |  |  |  |  | TRUE | 1 | GENERAL |  | -1 | > 1 | TRUE | [12 empty] | Pressure Vessel | V1075_22 | Entry UND, General corr, < Max corr rate, > 1 VH
Internal Corrosion | UT | 10 | Years | 4 per head, 4 per shell course/band, 1 on 50% of nozzles (Min. 1 inlet and 1 outlet nozzle), Scan 2 strips across liquid interfaces, Min 50% of Locations from Corrosion Study |  | Pressure Vessel |  |  | *1 | [7 empty] | 6,7,8,9,10,11,12 |  |  |  |  | TRUE | 3 | LOCALIZED | TRUE | -1 | > 2 | TRUE |  |  | FALSE | *4 | *4 | *0.5 | *2 | [5 empty] | Pressure Vessel | V1076_23 | Entry Yes, Local predict, < Max corr rate, > 2 VH
Internal Corrosion | UT | 10 | Years | 4 per head, 4 per shell course/band, 1 on 50% of nozzles (Min. 1 inlet and 1 outlet nozzle), Scan 2 strips across liquid interfaces, Min 50% of Locations from Corrosion Study |  | Pressure Vessel |  |  | *1 | [7 empty] | 6,7,8,9,10,11,12 |  |  |  |  | FALSE | 3 | LOCALIZED | TRUE | -1 | > 2 | TRUE |  |  | FALSE | *4 | *4 | *0.5 | *2 | [5 empty] | Pressure Vessel | V1077_23 | Entry Yes, Local predict, < Max corr rate, > 2 VH
Internal Corrosion | UT - Offline | 10 | Years | 4 per head, 4 per shell course/band, 1 on 50% of nozzles (Min. 1 inlet and 1 outlet nozzle), Scan 2 strips across liquid interfaces, Min 50% of Locations from Corrosion Study |  | Pressure Vessel |  |  | *1 | [7 empty] | 6,7,8,9,10,11,12 |  |  |  |  | TRUE | 3 | LOCALIZED | TRUE | -1 | > 2 | TRUE |  |  | TRUE | *4 | *4 | *0.5 | *2 | [5 empty] | Pressure Vessel | V1078_23 | Entry Yes, Local predict, < Max corr rate, > 2 VH
Internal Corrosion | UT - Offline | 10 | Years | 4 per head, 4 per shell course/band, 1 on 50% of nozzles (Min. 1 inlet and 1 outlet nozzle), Scan 2 strips across liquid interfaces, Min 50% of Locations from Corrosion Study |  | Pressure Vessel |  |  | *1 | [7 empty] | 6,7,8,9,10,11,12 |  |  |  |  | FALSE | 3 | LOCALIZED | TRUE | -1 | > 2 | TRUE |  |  | TRUE | *4 | *4 | *0.5 | *2 | [5 empty] | Pressure Vessel | V1079_23 | Entry Yes, Local predict, < Max corr rate, > 2 VH
Internal Corrosion | None |  |  | No VI-Internal recommended. Non-intrusive methods can be used instead of internal visual. |  | Pressure Vessel |  |  | *1 | [7 empty] | 6,7,8,9,10,11,12 |  |  |  |  | TRUE | 3 | LOCALIZED | TRUE | -1 | > 2 | TRUE | [12 empty] | Pressure Vessel | V1080_23 | Entry Yes, Local predict, < Max corr rate, > 2 VH
Internal Corrosion | None |  |  | No VI-Internal recommended. Non-intrusive methods can be used instead of internal visual. |  | Pressure Vessel |  |  | *1 | [7 empty] | 6,7,8,9,10,11,12 |  |  |  |  | FALSE | 3 | LOCALIZED | TRUE | -1 | > 2 | TRUE | [12 empty] | Pressure Vessel | V1081_23 | Entry Yes, Local predict, < Max corr rate, > 2 VH
Internal Corrosion | UT | 10 | Years | 4 per head, 4 per shell course/band, 1 on 50% of nozzles (Min. 1 inlet and 1 outlet nozzle), Scan 2 strips across liquid interfaces, Min 50% of Locations from Corrosion Study |  | Pressure Vessel |  |  | *1 | [7 empty] | 6,7,8,9,10,11,12 |  |  |  |  | TRUE | 1 | LOCALIZED | TRUE | -1 | > 2 | TRUE |  |  | FALSE | *4 | *4 | *0.5 | *2 | [5 empty] | Pressure Vessel | V1082_23 | Entry UND, Local predict, < Max corr rate, > 2 VH
Internal Corrosion | UT - Offline | 10 | Years | 4 per head, 4 per shell course/band, 1 on 50% of nozzles (Min. 1 inlet and 1 outlet nozzle), Scan 2 strips across liquid interfaces, Min 50% of Locations from Corrosion Study |  | Pressure Vessel |  |  | *1 | [7 empty] | 6,7,8,9,10,11,12 |  |  |  |  | TRUE | 1 | LOCALIZED | TRUE | -1 | > 2 | TRUE |  |  | TRUE | *4 | *4 | *0.5 | *2 | [5 empty] | Pressure Vessel | V1083_23 | Entry UND, Local predict, < Max corr rate, > 2 VH
Internal Corrosion | None |  |  | No VI-Internal recommended. Non-intrusive methods can be used instead of internal visual. |  | Pressure Vessel |  |  | *1 | [7 empty] | 6,7,8,9,10,11,12 |  |  |  |  | TRUE | 1 | LOCALIZED | TRUE | -1 | > 2 | TRUE | [12 empty] | Pressure Vessel | V1084_23 | Entry UND, Local predict, < Max corr rate, > 2 VH
Internal Corrosion | VI-Int | 10 | Years | 100% Coverage |  | Pressure Vessel |  |  | *1 | [7 empty] | 6,7,8,9,10,11,12 |  |  |  |  | TRUE | 3 | GENERAL |  | 1 | > 1 | [13 empty] | Pressure Vessel | V1085_24 | Entry Yes, General corr, >= Max corr rate
Internal Corrosion | VI-Int | 10 | Years | 100% Coverage |  | Pressure Vessel |  |  | *1 | [7 empty] | 6,7,8,9,10,11,12 |  |  |  |  | TRUE | 3 | GENERAL |  | 1,-1 | < 2 | [13 empty] | Pressure Vessel | V1086_24 | Entry Yes, General corr, < 2 inspections
Internal Corrosion | VI-Int | 10 | Years | 100% Coverage |  | Pressure Vessel |  |  | *1 | [7 empty] | 6,7,8,9,10,11,12 |  |  |  |  | TRUE | 3 | GENERAL |  | -1 | > 1 | FALSE | [12 empty] | Pressure Vessel | V1087_24 | Entry Yes, General corr, Confidence NOT Very High
Internal Corrosion | VI-Int | 10 | Years | 100% Coverage |  | Pressure Vessel |  |  | *1 | [7 empty] | 6,7,8,9,10,11,12 |  |  |  |  | FALSE | 3 | GENERAL |  | 1 | > 1 | [13 empty] | Pressure Vessel | V1088_24 | Entry Yes, General corr, >= Max corr rate
Internal Corrosion | VI-Int | 10 | Years | 100% Coverage |  | Pressure Vessel |  |  | *1 | [7 empty] | 6,7,8,9,10,11,12 |  |  |  |  | FALSE | 3 | GENERAL |  | 1,-1 | < 2 | [13 empty] | Pressure Vessel | V1089_24 | Entry Yes, General corr, < 2 inspections
Internal Corrosion | VI-Int | 10 | Years | 100% Coverage |  | Pressure Vessel |  |  | *1 | [7 empty] | 6,7,8,9,10,11,12 |  |  |  |  | FALSE | 3 | GENERAL |  | -1 | > 1 | FALSE | [12 empty] | Pressure Vessel | V1090_24 | Entry Yes, General corr, Confidence NOT Very High
Internal Corrosion | VI-Int | 10 | Years | 100% Coverage |  | Pressure Vessel |  |  | *1 | [7 empty] | 6,7,8,9,10,11,12 |  |  |  |  | TRUE | 1 | GENERAL |  | 1 | > 1 | [13 empty] | Pressure Vessel | V1091_24 | Entry UND, General corr, >= Max corr rate
Internal Corrosion | VI-Int | 10 | Years | 100% Coverage |  | Pressure Vessel |  |  | *1 | [7 empty] | 6,7,8,9,10,11,12 |  |  |  |  | TRUE | 1 | GENERAL |  | 1,-1 | < 2 | [13 empty] | Pressure Vessel | V1092_24 | Entry UND, General corr, < 2 inspections
Internal Corrosion | VI-Int | 10 | Years | 100% Coverage |  | Pressure Vessel |  |  | *1 | [7 empty] | 6,7,8,9,10,11,12 |  |  |  |  | TRUE | 1 | GENERAL |  | -1 | > 1 | FALSE | [12 empty] | Pressure Vessel | V1093_24 | Entry UND, General corr, Confidence NOT Very High
Internal Corrosion | VI-Int | 10 | Years | 100% Coverage |  | Pressure Vessel |  |  | *1 | [7 empty] | 6,7,8,9,10,11,12 |  |  |  |  | TRUE | 3 | LOCALIZED | TRUE | 1 | > 2 | [13 empty] | Pressure Vessel | V1094_25 | Entry Yes, Localized predictable, >= Max corr rate
Internal Corrosion | VI-Int | 10 | Years | 100% Coverage |  | Pressure Vessel |  |  | *1 | [7 empty] | 6,7,8,9,10,11,12 |  |  |  |  | TRUE | 3 | LOCALIZED | TRUE | 1,-1 | < 3 | [13 empty] | Pressure Vessel | V1095_25 | Entry Yes, Localized predictable, < 3 inspections
Internal Corrosion | VI-Int | 10 | Years | 100% Coverage |  | Pressure Vessel |  |  | *1 | [7 empty] | 6,7,8,9,10,11,12 |  |  |  |  | TRUE | 3 | LOCALIZED | TRUE | -1 | > 2 | FALSE | [12 empty] | Pressure Vessel | V1096_25 | Entry Yes, Localized predictable, Conf NOT VH
Internal Corrosion | VI-Int | 10 | Years | 100% Coverage |  | Pressure Vessel |  |  | *1 | [7 empty] | 6,7,8,9,10,11,12 |  |  |  |  | FALSE | 3 | LOCALIZED | TRUE | 1 | > 2 | [13 empty] | Pressure Vessel | V1097_25 | Entry Yes, Localized predictable, >= Max corr rate
Internal Corrosion | VI-Int | 10 | Years | 100% Coverage |  | Pressure Vessel |  |  | *1 | [7 empty] | 6,7,8,9,10,11,12 |  |  |  |  | FALSE | 3 | LOCALIZED | TRUE | 1,-1 | < 3 | [13 empty] | Pressure Vessel | V1098_25 | Entry Yes, Localized predictable, < 3 inspections
Internal Corrosion | VI-Int | 10 | Years | 100% Coverage |  | Pressure Vessel |  |  | *1 | [7 empty] | 6,7,8,9,10,11,12 |  |  |  |  | FALSE | 3 | LOCALIZED | TRUE | -1 | > 2 | FALSE | [12 empty] | Pressure Vessel | V1099_25 | Entry Yes, Localized predictable, Conf NOT VH
Internal Corrosion | VI-Int | 10 | Years | 100% Coverage |  | Pressure Vessel |  |  | *1 | [7 empty] | 6,7,8,9,10,11,12 |  |  |  |  | TRUE | 1 | LOCALIZED | TRUE | 1 | > 2 | [13 empty] | Pressure Vessel | V1100_25 | Entry UND, Localized predictable, >= Max corr rate
Internal Corrosion | VI-Int | 10 | Years | 100% Coverage |  | Pressure Vessel |  |  | *1 | [7 empty] | 6,7,8,9,10,11,12 |  |  |  |  | TRUE | 1 | LOCALIZED | TRUE | 1,-1 | < 3 | [13 empty] | Pressure Vessel | V1101_25 | Entry UND, Localized predictable, < 3 inspections
Internal Corrosion | VI-Int | 10 | Years | 100% Coverage |  | Pressure Vessel |  |  | *1 | [7 empty] | 6,7,8,9,10,11,12 |  |  |  |  | TRUE | 1 | LOCALIZED | TRUE | -1 | > 2 | FALSE | [12 empty] | Pressure Vessel | V1102_25 | Entry UND, Localized predictable, Conf NOT VH
Internal Corrosion | VI-Int | 10 | Years | 100% Coverage |  | Pressure Vessel |  |  | *1 | [7 empty] | 6,7,8,9,10,11,12 |  |  |  |  | TRUE | 3 | PITTING | [16 empty] | Pressure Vessel | V1103_26 | Entry possible, Pitting corrosion
Internal Corrosion | VI-Int | 10 | Years | 100% Coverage |  | Pressure Vessel |  |  | *1 | [7 empty] | 6,7,8,9,10,11,12 |  |  |  |  | TRUE | 3 | LOCALIZED | FALSE | [15 empty] | Pressure Vessel | V1104_26 | Entry Yes, Localized NOT predictable corrosion
Internal Corrosion | VI-Int | 10 | Years | 100% Coverage |  | Pressure Vessel |  |  | *1 | [7 empty] | 6,7,8,9,10,11,12 |  |  |  |  | FALSE | 3 | PITTING | [16 empty] | Pressure Vessel | V1105_26 | Entry possible, Pitting corrosion
Internal Corrosion | VI-Int | 10 | Years | 100% Coverage |  | Pressure Vessel |  |  | *1 | [7 empty] | 6,7,8,9,10,11,12 |  |  |  |  | FALSE | 3 | LOCALIZED | FALSE | [15 empty] | Pressure Vessel | V1106_26 | Entry Yes, Localized NOT predictable corrosion
Internal Corrosion | VI-Int | 10 | Years | 100% Coverage |  | Pressure Vessel |  |  | *1 | [7 empty] | 6,7,8,9,10,11,12 |  |  |  |  | TRUE | 1 | PITTING | [16 empty] | Pressure Vessel | V1107_26 | Entry undefined (UND), Pitting corrosion
Internal Corrosion | VI-Int | 10 | Years | 100% Coverage |  | Pressure Vessel |  |  | *1 | [7 empty] | 6,7,8,9,10,11,12 |  |  |  |  | TRUE | 1 | LOCALIZED | FALSE | [15 empty] | Pressure Vessel | V1108_26 | Entry UND, Localized NOT predictable corrosion
Internal Corrosion | UT | 10 | Years | 2 per head, 2 per shell course/band, 1 on 50% of nozzles (Min. 1 inlet and 1 outlet nozzle) |  | Pressure Vessel |  |  | *1 | [7 empty] | 6,7,8,9,10,11,12 |  |  |  |  | TRUE | 3 | GENERAL |  | 1 | > 1 |  |  |  | FALSE | *2 | *2 | *0.5 | [6 empty] | Pressure Vessel | V1109_27 | Entry Yes, General corr, >= Max corr rate
Internal Corrosion | UT | 10 | Years | 2 per head, 2 per shell course/band, 1 on 50% of nozzles (Min. 1 inlet and 1 outlet nozzle) |  | Pressure Vessel |  |  | *1 | [7 empty] | 6,7,8,9,10,11,12 |  |  |  |  | TRUE | 3 | GENERAL |  | 1,-1 | < 2 |  |  |  | FALSE | *2 | *2 | *0.5 | [6 empty] | Pressure Vessel | V1110_27 | Entry Yes, General corr, < 2 inspections
Internal Corrosion | UT | 10 | Years | 2 per head, 2 per shell course/band, 1 on 50% of nozzles (Min. 1 inlet and 1 outlet nozzle) |  | Pressure Vessel |  |  | *1 | [7 empty] | 6,7,8,9,10,11,12 |  |  |  |  | TRUE | 3 | GENERAL |  | -1 | > 1 | FALSE |  |  | FALSE | *2 | *2 | *0.5 | [6 empty] | Pressure Vessel | V1111_27 | Entry Yes, General corr, Confidence NOT Very High
Internal Corrosion | UT | 10 | Years | 2 per head, 2 per shell course/band, 1 on 50% of nozzles (Min. 1 inlet and 1 outlet nozzle) |  | Pressure Vessel |  |  | *1 | [7 empty] | 6,7,8,9,10,11,12 |  |  |  |  | FALSE | 3 | GENERAL |  | 1 | > 1 |  |  |  | FALSE | *2 | *2 | *0.5 | [6 empty] | Pressure Vessel | V1112_27 | Entry Yes, General corr, >= Max corr rate
Internal Corrosion | UT | 10 | Years | 2 per head, 2 per shell course/band, 1 on 50% of nozzles (Min. 1 inlet and 1 outlet nozzle) |  | Pressure Vessel |  |  | *1 | [7 empty] | 6,7,8,9,10,11,12 |  |  |  |  | FALSE | 3 | GENERAL |  | 1,-1 | < 2 |  |  |  | FALSE | *2 | *2 | *0.5 | [6 empty] | Pressure Vessel | V1113_27 | Entry Yes, General corr, < 2 inspections
Internal Corrosion | UT | 10 | Years | 2 per head, 2 per shell course/band, 1 on 50% of nozzles (Min. 1 inlet and 1 outlet nozzle) |  | Pressure Vessel |  |  | *1 | [7 empty] | 6,7,8,9,10,11,12 |  |  |  |  | FALSE | 3 | GENERAL |  | -1 | > 1 | FALSE |  |  | FALSE | *2 | *2 | *0.5 | [6 empty] | Pressure Vessel | V1114_27 | Entry Yes, General corr, Confidence NOT Very High
Internal Corrosion | UT - Offline | 10 | Years | 2 per head, 2 per shell course/band, 1 on 50% of nozzles (Min. 1 inlet and 1 outlet nozzle) |  | Pressure Vessel |  |  | *1 | [7 empty] | 6,7,8,9,10,11,12 |  |  |  |  | TRUE | 3 | GENERAL |  | 1 | > 1 |  |  |  | TRUE | *2 | *2 | *0.5 | [6 empty] | Pressure Vessel | V1115_27 | Entry Yes, General corr, >= Max corr rate
Internal Corrosion | UT - Offline | 10 | Years | 2 per head, 2 per shell course/band, 1 on 50% of nozzles (Min. 1 inlet and 1 outlet nozzle) |  | Pressure Vessel |  |  | *1 | [7 empty] | 6,7,8,9,10,11,12 |  |  |  |  | TRUE | 3 | GENERAL |  | 1,-1 | < 2 |  |  |  | TRUE | *2 | *2 | *0.5 | [6 empty] | Pressure Vessel | V1116_27 | Entry Yes, General corr, < 2 inspections
Internal Corrosion | UT - Offline | 10 | Years | 2 per head, 2 per shell course/band, 1 on 50% of nozzles (Min. 1 inlet and 1 outlet nozzle) |  | Pressure Vessel |  |  | *1 | [7 empty] | 6,7,8,9,10,11,12 |  |  |  |  | TRUE | 3 | GENERAL |  | -1 | > 1 | FALSE |  |  | TRUE | *2 | *2 | *0.5 | [6 empty] | Pressure Vessel | V1117_27 | Entry Yes, General corr, Confidence NOT Very High
Internal Corrosion | UT - Offline | 10 | Years | 2 per head, 2 per shell course/band, 1 on 50% of nozzles (Min. 1 inlet and 1 outlet nozzle) |  | Pressure Vessel |  |  | *1 | [7 empty] | 6,7,8,9,10,11,12 |  |  |  |  | FALSE | 3 | GENERAL |  | 1 | > 1 |  |  |  | TRUE | *2 | *2 | *0.5 | [6 empty] | Pressure Vessel | V1118_27 | Entry Yes, General corr, >= Max corr rate
Internal Corrosion | UT - Offline | 10 | Years | 2 per head, 2 per shell course/band, 1 on 50% of nozzles (Min. 1 inlet and 1 outlet nozzle) |  | Pressure Vessel |  |  | *1 | [7 empty] | 6,7,8,9,10,11,12 |  |  |  |  | FALSE | 3 | GENERAL |  | 1,-1 | < 2 |  |  |  | TRUE | *2 | *2 | *0.5 | [6 empty] | Pressure Vessel | V1119_27 | Entry Yes, General corr, < 2 inspections
Internal Corrosion | UT - Offline | 10 | Years | 2 per head, 2 per shell course/band, 1 on 50% of nozzles (Min. 1 inlet and 1 outlet nozzle) |  | Pressure Vessel |  |  | *1 | [7 empty] | 6,7,8,9,10,11,12 |  |  |  |  | FALSE | 3 | GENERAL |  | -1 | > 1 | FALSE |  |  | TRUE | *2 | *2 | *0.5 | [6 empty] | Pressure Vessel | V1120_27 | Entry Yes, General corr, Confidence NOT Very High
Internal Corrosion | UT | 10 | Years | 2 per head, 2 per shell course/band, 1 on 50% of nozzles (Min. 1 inlet and 1 outlet nozzle) |  | Pressure Vessel |  |  | *1 | [7 empty] | 6,7,8,9,10,11,12 |  |  |  |  | TRUE | 1 | GENERAL |  | 1 | > 1 |  |  |  | FALSE | *2 | *2 | *0.5 | [6 empty] | Pressure Vessel | V1121_27 | Entry UND, General corr, >= Max corr rate
Internal Corrosion | UT | 10 | Years | 2 per head, 2 per shell course/band, 1 on 50% of nozzles (Min. 1 inlet and 1 outlet nozzle) |  | Pressure Vessel |  |  | *1 | [7 empty] | 6,7,8,9,10,11,12 |  |  |  |  | TRUE | 1 | GENERAL |  | 1,-1 | < 2 |  |  |  | FALSE | *2 | *2 | *0.5 | [6 empty] | Pressure Vessel | V1122_27 | Entry UND, General corr, < 2 inspections
Internal Corrosion | UT | 10 | Years | 2 per head, 2 per shell course/band, 1 on 50% of nozzles (Min. 1 inlet and 1 outlet nozzle) |  | Pressure Vessel |  |  | *1 | [7 empty] | 6,7,8,9,10,11,12 |  |  |  |  | TRUE | 1 | GENERAL |  | -1 | > 1 | FALSE |  |  | FALSE | *2 | *2 | *0.5 | [6 empty] | Pressure Vessel | V1123_27 | Entry UND, General corr, Confidence NOT Very High
Internal Corrosion | UT - Offline | 10 | Years | 2 per head, 2 per shell course/band, 1 on 50% of nozzles (Min. 1 inlet and 1 outlet nozzle) |  | Pressure Vessel |  |  | *1 | [7 empty] | 6,7,8,9,10,11,12 |  |  |  |  | TRUE | 1 | GENERAL |  | 1 | > 1 |  |  |  | TRUE | *2 | *2 | *0.5 | [6 empty] | Pressure Vessel | V1124_27 | Entry UND, General corr, >= Max corr rate
Internal Corrosion | UT - Offline | 10 | Years | 2 per head, 2 per shell course/band, 1 on 50% of nozzles (Min. 1 inlet and 1 outlet nozzle) |  | Pressure Vessel |  |  | *1 | [7 empty] | 6,7,8,9,10,11,12 |  |  |  |  | TRUE | 1 | GENERAL |  | 1,-1 | < 2 |  |  |  | TRUE | *2 | *2 | *0.5 | [6 empty] | Pressure Vessel | V1125_27 | Entry UND, General corr, < 2 inspections
Internal Corrosion | UT - Offline | 10 | Years | 2 per head, 2 per shell course/band, 1 on 50% of nozzles (Min. 1 inlet and 1 outlet nozzle) |  | Pressure Vessel |  |  | *1 | [7 empty] | 6,7,8,9,10,11,12 |  |  |  |  | TRUE | 1 | GENERAL |  | -1 | > 1 | FALSE |  |  | TRUE | *2 | *2 | *0.5 | [6 empty] | Pressure Vessel | V1126_27 | Entry UND, General corr, Confidence NOT Very High
Internal Corrosion | UT | 10 | Years | 4 per head, 4 per shell course/band, 1 on 50% of nozzles (Min. 1 inlet and 1 outlet nozzle), Min 50% of Locations from Corrosion Study |  | Pressure Vessel |  |  | *1 | [7 empty] | 6,7,8,9,10,11,12 |  |  |  |  | TRUE | 3 | LOCALIZED | TRUE | -1 | > 2 | FALSE |  |  | FALSE | *4 | *4 | *0.5 | [6 empty] | Pressure Vessel | V1127_28 | Entry Yes, Localized predictable, Conf NOT VH
Internal Corrosion | UT | 10 | Years | 4 per head, 4 per shell course/band, 1 on 50% of nozzles (Min. 1 inlet and 1 outlet nozzle), Min 50% of Locations from Corrosion Study |  | Pressure Vessel |  |  | *1 | [7 empty] | 6,7,8,9,10,11,12 |  |  |  |  | TRUE | 3 | LOCALIZED | TRUE | 1 | > 2 |  |  |  | FALSE | *4 | *4 | *0.5 | [6 empty] | Pressure Vessel | V1128_28 | Entry Yes, Localized predictable, >= Max corr rate
Internal Corrosion | UT | 10 | Years | 4 per head, 4 per shell course/band, 1 on 50% of nozzles (Min. 1 inlet and 1 outlet nozzle), Min 50% of Locations from Corrosion Study |  | Pressure Vessel |  |  | *1 | [7 empty] | 6,7,8,9,10,11,12 |  |  |  |  | TRUE | 3 | LOCALIZED | TRUE | 1,-1 | < 3 |  |  |  | FALSE | *4 | *4 | *0.5 | [6 empty] | Pressure Vessel | V1129_28 | Entry Yes, Localized predictable, < 3 inspections
Internal Corrosion | UT | 10 | Years | 4 per head, 4 per shell course/band, 1 on 50% of nozzles (Min. 1 inlet and 1 outlet nozzle), Min 50% of Locations from Corrosion Study |  | Pressure Vessel |  |  | *1 | [7 empty] | 6,7,8,9,10,11,12 |  |  |  |  | FALSE | 3 | LOCALIZED | TRUE | -1 | > 2 | FALSE |  |  | FALSE | *4 | *4 | *0.5 | [6 empty] | Pressure Vessel | V1130_28 | Entry Yes, Localized predictable, Conf NOT VH
Internal Corrosion | UT | 10 | Years | 4 per head, 4 per shell course/band, 1 on 50% of nozzles (Min. 1 inlet and 1 outlet nozzle), Min 50% of Locations from Corrosion Study |  | Pressure Vessel |  |  | *1 | [7 empty] | 6,7,8,9,10,11,12 |  |  |  |  | FALSE | 3 | LOCALIZED | TRUE | 1 | > 2 |  |  |  | FALSE | *4 | *4 | *0.5 | [6 empty] | Pressure Vessel | V1131_28 | Entry Yes, Localized predictable, >= Max corr rate
Internal Corrosion | UT | 10 | Years | 4 per head, 4 per shell course/band, 1 on 50% of nozzles (Min. 1 inlet and 1 outlet nozzle), Min 50% of Locations from Corrosion Study |  | Pressure Vessel |  |  | *1 | [7 empty] | 6,7,8,9,10,11,12 |  |  |  |  | FALSE | 3 | LOCALIZED | TRUE | 1,-1 | < 3 |  |  |  | FALSE | *4 | *4 | *0.5 | [6 empty] | Pressure Vessel | V1132_28 | Entry Yes, Localized predictable, < 3 inspections
Internal Corrosion | UT - Offline | 10 | Years | 4 per head, 4 per shell course/band, 1 on 50% of nozzles (Min. 1 inlet and 1 outlet nozzle), Min 50% of Locations from Corrosion Study |  | Pressure Vessel |  |  | *1 | [7 empty] | 6,7,8,9,10,11,12 |  |  |  |  | TRUE | 3 | LOCALIZED | TRUE | -1 | > 2 | FALSE |  |  | TRUE | *4 | *4 | *0.5 | [6 empty] | Pressure Vessel | V1133_28 | Entry Yes, Localized predictable, Conf NOT VH
Internal Corrosion | UT - Offline | 10 | Years | 4 per head, 4 per shell course/band, 1 on 50% of nozzles (Min. 1 inlet and 1 outlet nozzle), Min 50% of Locations from Corrosion Study |  | Pressure Vessel |  |  | *1 | [7 empty] | 6,7,8,9,10,11,12 |  |  |  |  | TRUE | 3 | LOCALIZED | TRUE | 1 | > 2 |  |  |  | TRUE | *4 | *4 | *0.5 | [6 empty] | Pressure Vessel | V1134_28 | Entry Yes, Localized predictable, >= Max corr rate
Internal Corrosion | UT - Offline | 10 | Years | 4 per head, 4 per shell course/band, 1 on 50% of nozzles (Min. 1 inlet and 1 outlet nozzle), Min 50% of Locations from Corrosion Study |  | Pressure Vessel |  |  | *1 | [7 empty] | 6,7,8,9,10,11,12 |  |  |  |  | TRUE | 3 | LOCALIZED | TRUE | 1,-1 | < 3 |  |  |  | TRUE | *4 | *4 | *0.5 | [6 empty] | Pressure Vessel | V1135_28 | Entry Yes, Localized predictable, < 3 inspections
Internal Corrosion | UT - Offline | 10 | Years | 4 per head, 4 per shell course/band, 1 on 50% of nozzles (Min. 1 inlet and 1 outlet nozzle), Min 50% of Locations from Corrosion Study |  | Pressure Vessel |  |  | *1 | [7 empty] | 6,7,8,9,10,11,12 |  |  |  |  | FALSE | 3 | LOCALIZED | TRUE | -1 | > 2 | FALSE |  |  | TRUE | *4 | *4 | *0.5 | [6 empty] | Pressure Vessel | V1136_28 | Entry Yes, Localized predictable, Conf NOT VH
Internal Corrosion | UT - Offline | 10 | Years | 4 per head, 4 per shell course/band, 1 on 50% of nozzles (Min. 1 inlet and 1 outlet nozzle), Min 50% of Locations from Corrosion Study |  | Pressure Vessel |  |  | *1 | [7 empty] | 6,7,8,9,10,11,12 |  |  |  |  | FALSE | 3 | LOCALIZED | TRUE | 1 | > 2 |  |  |  | TRUE | *4 | *4 | *0.5 | [6 empty] | Pressure Vessel | V1137_28 | Entry Yes, Localized predictable, >= Max corr rate
Internal Corrosion | UT - Offline | 10 | Years | 4 per head, 4 per shell course/band, 1 on 50% of nozzles (Min. 1 inlet and 1 outlet nozzle), Min 50% of Locations from Corrosion Study |  | Pressure Vessel |  |  | *1 | [7 empty] | 6,7,8,9,10,11,12 |  |  |  |  | FALSE | 3 | LOCALIZED | TRUE | 1,-1 | < 3 |  |  |  | TRUE | *4 | *4 | *0.5 | [6 empty] | Pressure Vessel | V1138_28 | Entry Yes, Localized predictable, < 3 inspections
Internal Corrosion | UT | 10 | Years | 4 per head, 4 per shell course/band, 1 on 50% of nozzles (Min. 1 inlet and 1 outlet nozzle), Min 50% of Locations from Corrosion Study |  | Pressure Vessel |  |  | *1 | [7 empty] | 6,7,8,9,10,11,12 |  |  |  |  | TRUE | 1 | LOCALIZED | TRUE | -1 | > 2 | FALSE |  |  | FALSE | *4 | *4 | *0.5 | [6 empty] | Pressure Vessel | V1139_28 | Entry UND, Localized predictable, Conf NOT VH
Internal Corrosion | UT | 10 | Years | 4 per head, 4 per shell course/band, 1 on 50% of nozzles (Min. 1 inlet and 1 outlet nozzle), Min 50% of Locations from Corrosion Study |  | Pressure Vessel |  |  | *1 | [7 empty] | 6,7,8,9,10,11,12 |  |  |  |  | TRUE | 1 | LOCALIZED | TRUE | 1 | > 2 |  |  |  | FALSE | *4 | *4 | *0.5 | [6 empty] | Pressure Vessel | V1140_28 | Entry UND, Localized predictable, >= Max corr rate
Internal Corrosion | UT | 10 | Years | 4 per head, 4 per shell course/band, 1 on 50% of nozzles (Min. 1 inlet and 1 outlet nozzle), Min 50% of Locations from Corrosion Study |  | Pressure Vessel |  |  | *1 | [7 empty] | 6,7,8,9,10,11,12 |  |  |  |  | TRUE | 1 | LOCALIZED | TRUE | 1,-1 | < 3 |  |  |  | FALSE | *4 | *4 | *0.5 | [6 empty] | Pressure Vessel | V1141_28 | Entry UND, Localized predictable, < 3 inspections
Internal Corrosion | UT - Offline | 10 | Years | 4 per head, 4 per shell course/band, 1 on 50% of nozzles (Min. 1 inlet and 1 outlet nozzle), Min 50% of Locations from Corrosion Study |  | Pressure Vessel |  |  | *1 | [7 empty] | 6,7,8,9,10,11,12 |  |  |  |  | TRUE | 1 | LOCALIZED | TRUE | -1 | > 2 | FALSE |  |  | TRUE | *4 | *4 | *0.5 | [6 empty] | Pressure Vessel | V1142_28 | Entry UND, Localized predictable, Conf NOT VH
Internal Corrosion | UT - Offline | 10 | Years | 4 per head, 4 per shell course/band, 1 on 50% of nozzles (Min. 1 inlet and 1 outlet nozzle), Min 50% of Locations from Corrosion Study |  | Pressure Vessel |  |  | *1 | [7 empty] | 6,7,8,9,10,11,12 |  |  |  |  | TRUE | 1 | LOCALIZED | TRUE | 1 | > 2 |  |  |  | TRUE | *4 | *4 | *0.5 | [6 empty] | Pressure Vessel | V1143_28 | Entry UND, Localized predictable, >= Max corr rate
Internal Corrosion | UT - Offline | 10 | Years | 4 per head, 4 per shell course/band, 1 on 50% of nozzles (Min. 1 inlet and 1 outlet nozzle), Min 50% of Locations from Corrosion Study |  | Pressure Vessel |  |  | *1 | [7 empty] | 6,7,8,9,10,11,12 |  |  |  |  | TRUE | 1 | LOCALIZED | TRUE | 1,-1 | < 3 |  |  |  | TRUE | *4 | *4 | *0.5 | [6 empty] | Pressure Vessel | V1144_28 | Entry UND, Localized predictable, < 3 inspections
Internal Corrosion | Partial VI-Int | 10 | Years | Min. 50% Coverage of any possible access locations |  | Pressure Vessel |  |  | *1 | [7 empty] | 13,14,15,16,17,18,19 |  |  |  |  | FALSE | 2 | [17 empty] | Pressure Vessel | V1145_29 | Entry NOT possible for internal corrosion
Internal Corrosion | Partial VI-Int | 10 | Years | Min. 50% Coverage of any possible access locations |  | Pressure Vessel |  |  | *1 | [7 empty] | 13,14,15,16,17,18,19 |  |  |  |  | TRUE | 2 | [17 empty] | Pressure Vessel | V1146_29 | Entry NOT possible for internal corrosion
Internal Corrosion | Partial VI-Int | 10 | Years | Min. 50% Coverage of any possible access locations |  | Pressure Vessel |  |  | *1 | [7 empty] | 13,14,15,16,17,18,19 |  |  |  |  | FALSE | 1 | [17 empty] | Pressure Vessel | V1147_29 | Entry undefined (UND) for internal corrosion
Internal Corrosion | UT | 10 | Years | 2 per head, 4 per shell course/band, 1 on 25% of nozzles (Min. 1 inlet and 1 outlet nozzle), Scan 1 strip across liquid interfaces |  | Pressure Vessel |  |  | *1 | [7 empty] | 13,14,15,16,17,18,19 |  |  |  |  | FALSE | 2 | GENERAL |  | 1,-1 |  |  |  |  | FALSE | *2 | *4 | *0.25 | *1 | [5 empty] | Pressure Vessel | V1148_30 | No Entry, General corrosion
Internal Corrosion | UT | 10 | Years | 2 per head, 4 per shell course/band, 1 on 25% of nozzles (Min. 1 inlet and 1 outlet nozzle), Scan 1 strip across liquid interfaces |  | Pressure Vessel |  |  | *1 | [7 empty] | 13,14,15,16,17,18,19 |  |  |  |  | TRUE | 2 | GENERAL |  | 1,-1 |  |  |  |  | FALSE | *2 | *4 | *0.25 | *1 | [5 empty] | Pressure Vessel | V1149_30 | No Entry, General corrosion
Internal Corrosion | UT - Offline | 10 | Years | 2 per head, 4 per shell course/band, 1 on 25% of nozzles (Min. 1 inlet and 1 outlet nozzle), Scan 1 strip across liquid interfaces |  | Pressure Vessel |  |  | *1 | [7 empty] | 13,14,15,16,17,18,19 |  |  |  |  | FALSE | 2 | GENERAL |  | 1,-1 |  |  |  |  | TRUE | *2 | *4 | *0.25 | *1 | [5 empty] | Pressure Vessel | V1150_30 | No Entry, General corrosion
Internal Corrosion | UT - Offline | 10 | Years | 2 per head, 4 per shell course/band, 1 on 25% of nozzles (Min. 1 inlet and 1 outlet nozzle), Scan 1 strip across liquid interfaces |  | Pressure Vessel |  |  | *1 | [7 empty] | 13,14,15,16,17,18,19 |  |  |  |  | TRUE | 2 | GENERAL |  | 1,-1 |  |  |  |  | TRUE | *2 | *4 | *0.25 | *1 | [5 empty] | Pressure Vessel | V1151_30 | No Entry, General corrosion
Internal Corrosion | UT | 10 | Years | 2 per head, 4 per shell course/band, 1 on 25% of nozzles (Min. 1 inlet and 1 outlet nozzle), Scan 1 strip across liquid interfaces |  | Pressure Vessel |  |  | *1 | [7 empty] | 13,14,15,16,17,18,19 |  |  |  |  | FALSE | 1 | GENERAL |  | 1,-1 |  |  |  |  | FALSE | *2 | *4 | *0.25 | *1 | [5 empty] | Pressure Vessel | V1152_30 | Entry undefined, General corrosion
Internal Corrosion | UT - Offline | 10 | Years | 2 per head, 4 per shell course/band, 1 on 25% of nozzles (Min. 1 inlet and 1 outlet nozzle), Scan 1 strip across liquid interfaces |  | Pressure Vessel |  |  | *1 | [7 empty] | 13,14,15,16,17,18,19 |  |  |  |  | FALSE | 1 | GENERAL |  | 1,-1 |  |  |  |  | TRUE | *2 | *4 | *0.25 | *1 | [5 empty] | Pressure Vessel | V1153_30 | Entry undefined, General corrosion
Internal Corrosion | UT | 10 | Years | 4 per head, 4 per shell course/band, 1 on 25% of nozzles (Min. 1 inlet and 1 outlet nozzle), Scan 1 strip across liquid interfaces, 50% of Locations from Corrosion Study |  | Pressure Vessel |  |  | *1 | [7 empty] | 13,14,15,16,17,18,19 |  |  |  |  | FALSE | 2 | LOCALIZED | TRUE | 1,-1 |  |  |  |  | FALSE | *4 | *4 | *0.25 | *1 | [5 empty] | Pressure Vessel | V1154_31 | No Entry, Localized predictable corrosion
Internal Corrosion | UT | 10 | Years | 4 per head, 4 per shell course/band, 1 on 25% of nozzles (Min. 1 inlet and 1 outlet nozzle), Scan 1 strip across liquid interfaces, 50% of Locations from Corrosion Study |  | Pressure Vessel |  |  | *1 | [7 empty] | 13,14,15,16,17,18,19 |  |  |  |  | TRUE | 2 | LOCALIZED | TRUE | 1,-1 |  |  |  |  | FALSE | *4 | *4 | *0.25 | *1 | [5 empty] | Pressure Vessel | V1155_31 | No Entry, Localized predictable corrosion
Internal Corrosion | UT - Offline | 10 | Years | 4 per head, 4 per shell course/band, 1 on 25% of nozzles (Min. 1 inlet and 1 outlet nozzle), Scan 1 strip across liquid interfaces, 50% of Locations from Corrosion Study |  | Pressure Vessel |  |  | *1 | [7 empty] | 13,14,15,16,17,18,19 |  |  |  |  | FALSE | 2 | LOCALIZED | TRUE | 1,-1 |  |  |  |  | TRUE | *4 | *4 | *0.25 | *1 | [5 empty] | Pressure Vessel | V1156_31 | No Entry, Localized predictable corrosion
Internal Corrosion | UT - Offline | 10 | Years | 4 per head, 4 per shell course/band, 1 on 25% of nozzles (Min. 1 inlet and 1 outlet nozzle), Scan 1 strip across liquid interfaces, 50% of Locations from Corrosion Study |  | Pressure Vessel |  |  | *1 | [7 empty] | 13,14,15,16,17,18,19 |  |  |  |  | TRUE | 2 | LOCALIZED | TRUE | 1,-1 |  |  |  |  | TRUE | *4 | *4 | *0.25 | *1 | [5 empty] | Pressure Vessel | V1157_31 | No Entry, Localized predictable corrosion
Internal Corrosion | UT | 10 | Years | 4 per head, 4 per shell course/band, 1 on 25% of nozzles (Min. 1 inlet and 1 outlet nozzle), Scan 1 strip across liquid interfaces, 50% of Locations from Corrosion Study |  | Pressure Vessel |  |  | *1 | [7 empty] | 13,14,15,16,17,18,19 |  |  |  |  | FALSE | 1 | LOCALIZED | TRUE | 1,-1 |  |  |  |  | FALSE | *4 | *4 | *0.25 | *1 | [5 empty] | Pressure Vessel | V1158_31 | Entry undefined, Localized predictable corrosion
Internal Corrosion | UT - Offline | 10 | Years | 4 per head, 4 per shell course/band, 1 on 25% of nozzles (Min. 1 inlet and 1 outlet nozzle), Scan 1 strip across liquid interfaces, 50% of Locations from Corrosion Study |  | Pressure Vessel |  |  | *1 | [7 empty] | 13,14,15,16,17,18,19 |  |  |  |  | FALSE | 1 | LOCALIZED | TRUE | 1,-1 |  |  |  |  | TRUE | *4 | *4 | *0.25 | *1 | [5 empty] | Pressure Vessel | V1159_31 | Entry undefined, Localized predictable corrosion
Internal Corrosion | UT | 10 | Years | Random Corrosion - consult with Materials Engineer. As a minimum take the following UT's: 1 per head, 2 per shell course/band, 1 on 25% of nozzles (Min. 1 inlet and 1 outlet nozzle) |  | Pressure Vessel |  |  | *1 | [7 empty] | 13,14,15,16,17,18,19 | [6 empty] | LOCALIZED | FALSE | [5 empty] | FALSE | *1 | *2 | *0.25 | [6 empty] | Pressure Vessel | V1160_32 | Localized NOT predictable corrosion
Internal Corrosion | UT - Offline | 10 | Years | Random Corrosion - consult with Materials Engineer. As a minimum take the following UT's: 1 per head, 2 per shell course/band, 1 on 25% of nozzles (Min. 1 inlet and 1 outlet nozzle) |  | Pressure Vessel |  |  | *1 | [7 empty] | 13,14,15,16,17,18,19 | [6 empty] | LOCALIZED | FALSE | [5 empty] | TRUE | *1 | *2 | *0.25 | [6 empty] | Pressure Vessel | V1161_32 | Localized NOT predictable corrosion
Internal Corrosion | UT | 10 | Years | Random Corrosion - consult with Materials Engineer. As a minimum take the following UT's: 1 per head, 2 per shell course/band, 1 on 25% of nozzles (Min. 1 inlet and 1 outlet nozzle) |  | Pressure Vessel |  |  | *1 | [7 empty] | 13,14,15,16,17,18,19 | [6 empty] | PITTING |  | 1,-1 |  |  |  |  | FALSE | *1 | *2 | *0.25 | [6 empty] | Pressure Vessel | V1162_33 | Pitting corrosion
Internal Corrosion | UT - Offline | 10 | Years | Random Corrosion - consult with Materials Engineer. As a minimum take the following UT's: 1 per head, 2 per shell course/band, 1 on 25% of nozzles (Min. 1 inlet and 1 outlet nozzle) |  | Pressure Vessel |  |  | *1 | [7 empty] | 13,14,15,16,17,18,19 | [6 empty] | PITTING |  | 1,-1 |  |  |  |  | TRUE | *1 | *2 | *0.25 | [6 empty] | Pressure Vessel | V1163_33 | Pitting corrosion
Internal Corrosion | UT | 10 | Years | 2 per head, 4 per shell course/band, 1 on 25% of nozzles (Min. 1 inlet and 1 outlet nozzle), Scan 1 strip across liquid interfaces |  | Pressure Vessel |  |  | *1 | [7 empty] | 13,14,15,16,17,18,19 |  |  |  |  | TRUE | 3 | GENERAL |  | -1 | > 0 | TRUE |  |  | FALSE | *2 | *4 | *0.25 | *1 | [5 empty] | Pressure Vessel | V1164_34 | Entry Yes, General corr, < Max corr rate, >= 1 VH
Internal Corrosion | UT | 10 | Years | 2 per head, 4 per shell course/band, 1 on 25% of nozzles (Min. 1 inlet and 1 outlet nozzle), Scan 1 strip across liquid interfaces |  | Pressure Vessel |  |  | *1 | [7 empty] | 13,14,15,16,17,18,19 |  |  |  |  | FALSE | 3 | GENERAL |  | -1 | > 0 | TRUE |  |  | FALSE | *2 | *4 | *0.25 | *1 | [5 empty] | Pressure Vessel | V1165_34 | Entry Yes, General corr, < Max corr rate, >= 1 VH
Internal Corrosion | UT - Offline | 10 | Years | 2 per head, 4 per shell course/band, 1 on 25% of nozzles (Min. 1 inlet and 1 outlet nozzle), Scan 1 strip across liquid interfaces |  | Pressure Vessel |  |  | *1 | [7 empty] | 13,14,15,16,17,18,19 |  |  |  |  | TRUE | 3 | GENERAL |  | -1 | > 0 | TRUE |  |  | TRUE | *2 | *4 | *0.25 | *1 | [5 empty] | Pressure Vessel | V1166_34 | Entry Yes, General corr, < Max corr rate, >= 1 VH
Internal Corrosion | UT - Offline | 10 | Years | 2 per head, 4 per shell course/band, 1 on 25% of nozzles (Min. 1 inlet and 1 outlet nozzle), Scan 1 strip across liquid interfaces |  | Pressure Vessel |  |  | *1 | [7 empty] | 13,14,15,16,17,18,19 |  |  |  |  | FALSE | 3 | GENERAL |  | -1 | > 0 | TRUE |  |  | TRUE | *2 | *4 | *0.25 | *1 | [5 empty] | Pressure Vessel | V1167_34 | Entry Yes, General corr, < Max corr rate, >= 1 VH
Internal Corrosion | None |  |  | No VI-Internal recommended. Non-intrusive methods can be used instead of internal visual. |  | Pressure Vessel |  |  | *1 | [7 empty] | 13,14,15,16,17,18,19 |  |  |  |  | TRUE | 3 | GENERAL |  | -1 | > 0 | TRUE | [12 empty] | Pressure Vessel | V1168_34 | Entry Yes, General corr, < Max corr rate, >= 1 VH
Internal Corrosion | None |  |  | No VI-Internal recommended. Non-intrusive methods can be used instead of internal visual. |  | Pressure Vessel |  |  | *1 | [7 empty] | 13,14,15,16,17,18,19 |  |  |  |  | FALSE | 3 | GENERAL |  | -1 | > 0 | TRUE | [12 empty] | Pressure Vessel | V1169_34 | Entry Yes, General corr, < Max corr rate, >= 1 VH
Internal Corrosion | UT | 10 | Years | 2 per head, 4 per shell course/band, 1 on 25% of nozzles (Min. 1 inlet and 1 outlet nozzle), Scan 1 strip across liquid interfaces |  | Pressure Vessel |  |  | *1 | [7 empty] | 13,14,15,16,17,18,19 |  |  |  |  | TRUE | 1 | GENERAL |  | -1 | > 0 | TRUE |  |  | FALSE | *2 | *4 | *0.25 | *1 | [5 empty] | Pressure Vessel | V1170_34 | Entry UND, General corr, < Max corr rate, >= 1 VH
Internal Corrosion | UT - Offline | 10 | Years | 2 per head, 4 per shell course/band, 1 on 25% of nozzles (Min. 1 inlet and 1 outlet nozzle), Scan 1 strip across liquid interfaces |  | Pressure Vessel |  |  | *1 | [7 empty] | 13,14,15,16,17,18,19 |  |  |  |  | TRUE | 1 | GENERAL |  | -1 | > 0 | TRUE |  |  | TRUE | *2 | *4 | *0.25 | *1 | [5 empty] | Pressure Vessel | V1171_34 | Entry UND, General corr, < Max corr rate, >= 1 VH
Internal Corrosion | None |  |  | No VI-Internal recommended. Non-intrusive methods can be used instead of internal visual. |  | Pressure Vessel |  |  | *1 | [7 empty] | 13,14,15,16,17,18,19 |  |  |  |  | TRUE | 1 | GENERAL |  | -1 | > 0 | TRUE | [12 empty] | Pressure Vessel | V1172_34 | Entry UND, General corr, < Max corr rate, >= 1 VH
Internal Corrosion | UT | 10 | Years | 4 per head, 4 per shell course/band, 1 on 25% of nozzles (Min. 1 inlet and 1 outlet nozzle), Scan 1 strip across liquid interfaces, 50% of Locations from Corrosion Study |  | Pressure Vessel |  |  | *1 | [7 empty] | 13,14,15,16,17,18,19 |  |  |  |  | TRUE | 3 | LOCALIZED | TRUE | -1 | > 1 | TRUE |  |  | FALSE | *4 | *4 | *0.25 | *1 | [5 empty] | Pressure Vessel | V1173_35 | Entry Yes, Local predict, < Max corr rate, > 1 VH
Internal Corrosion | UT | 10 | Years | 4 per head, 4 per shell course/band, 1 on 25% of nozzles (Min. 1 inlet and 1 outlet nozzle), Scan 1 strip across liquid interfaces, 50% of Locations from Corrosion Study |  | Pressure Vessel |  |  | *1 | [7 empty] | 13,14,15,16,17,18,19 |  |  |  |  | FALSE | 3 | LOCALIZED | TRUE | -1 | > 1 | TRUE |  |  | FALSE | *4 | *4 | *0.25 | *1 | [5 empty] | Pressure Vessel | V1174_35 | Entry Yes, Local predict, < Max corr rate, > 1 VH
Internal Corrosion | UT - Offline | 10 | Years | 4 per head, 4 per shell course/band, 1 on 25% of nozzles (Min. 1 inlet and 1 outlet nozzle), Scan 1 strip across liquid interfaces, 50% of Locations from Corrosion Study |  | Pressure Vessel |  |  | *1 | [7 empty] | 13,14,15,16,17,18,19 |  |  |  |  | TRUE | 3 | LOCALIZED | TRUE | -1 | > 1 | TRUE |  |  | TRUE | *4 | *4 | *0.25 | *1 | [5 empty] | Pressure Vessel | V1175_35 | Entry Yes, Local predict, < Max corr rate, > 1 VH
Internal Corrosion | UT - Offline | 10 | Years | 4 per head, 4 per shell course/band, 1 on 25% of nozzles (Min. 1 inlet and 1 outlet nozzle), Scan 1 strip across liquid interfaces, 50% of Locations from Corrosion Study |  | Pressure Vessel |  |  | *1 | [7 empty] | 13,14,15,16,17,18,19 |  |  |  |  | FALSE | 3 | LOCALIZED | TRUE | -1 | > 1 | TRUE |  |  | TRUE | *4 | *4 | *0.25 | *1 | [5 empty] | Pressure Vessel | V1176_35 | Entry Yes, Local predict, < Max corr rate, > 1 VH
Internal Corrosion | None |  |  | No VI-Internal recommended. Non-intrusive methods can be used instead of internal visual. |  | Pressure Vessel |  |  | *1 | [7 empty] | 13,14,15,16,17,18,19 |  |  |  |  | TRUE | 3 | LOCALIZED | TRUE | -1 | > 1 | TRUE | [12 empty] | Pressure Vessel | V1177_35 | Entry Yes, Local predict, < Max corr rate, > 1 VH
Internal Corrosion | None |  |  | No VI-Internal recommended. Non-intrusive methods can be used instead of internal visual. |  | Pressure Vessel |  |  | *1 | [7 empty] | 13,14,15,16,17,18,19 |  |  |  |  | FALSE | 3 | LOCALIZED | TRUE | -1 | > 1 | TRUE | [12 empty] | Pressure Vessel | V1178_35 | Entry Yes, Local predict, < Max corr rate, > 1 VH
Internal Corrosion | UT | 10 | Years | 4 per head, 4 per shell course/band, 1 on 25% of nozzles (Min. 1 inlet and 1 outlet nozzle), Scan 1 strip across liquid interfaces, 50% of Locations from Corrosion Study |  | Pressure Vessel |  |  | *1 | [7 empty] | 13,14,15,16,17,18,19 |  |  |  |  | TRUE | 1 | LOCALIZED | TRUE | -1 | > 1 | TRUE |  |  | FALSE | *4 | *4 | *0.25 | *1 | [5 empty] | Pressure Vessel | V1179_35 | Entry UND, Local predict, < Max corr rate, > 1 VH
Internal Corrosion | UT - Offline | 10 | Years | 4 per head, 4 per shell course/band, 1 on 25% of nozzles (Min. 1 inlet and 1 outlet nozzle), Scan 1 strip across liquid interfaces, 50% of Locations from Corrosion Study |  | Pressure Vessel |  |  | *1 | [7 empty] | 13,14,15,16,17,18,19 |  |  |  |  | TRUE | 1 | LOCALIZED | TRUE | -1 | > 1 | TRUE |  |  | TRUE | *4 | *4 | *0.25 | *1 | [5 empty] | Pressure Vessel | V1180_35 | Entry UND, Local predict, < Max corr rate, > 1 VH
Internal Corrosion | None |  |  | No VI-Internal recommended. Non-intrusive methods can be used instead of internal visual. |  | Pressure Vessel |  |  | *1 | [7 empty] | 13,14,15,16,17,18,19 |  |  |  |  | TRUE | 1 | LOCALIZED | TRUE | -1 | > 1 | TRUE | [12 empty] | Pressure Vessel | V1181_35 | Entry UND, Local predict, < Max corr rate, > 1 VH
Internal Corrosion | None |  |  | No VI-Internal recommended. Non-intrusive methods can be used instead of internal visual. |  | Pressure Vessel |  |  | *1 | [7 empty] | 20,21,22,23,24,25 | [23 empty] | Pressure Vessel | V1182_35 | Low POF for internal corrosion
Internal Corrosion | VI-Int | 10 | Years | Min. 50% Coverage |  | Pressure Vessel |  |  | *1 | [7 empty] | 13,14,15,16,17,18,19 |  |  |  |  | TRUE | 3 | GENERAL |  | 1 | > 0 | [13 empty] | Pressure Vessel | V1183_36 | Entry Yes, General corr, >= Max corr rate
Internal Corrosion | VI-Int | 10 | Years | Min. 50% Coverage |  | Pressure Vessel |  |  | *1 | [7 empty] | 13,14,15,16,17,18,19 |  |  |  |  | TRUE | 3 | GENERAL |  | 1,-1 | < 1 | [13 empty] | Pressure Vessel | V1184_36 | Entry Yes, General corr, Zero inspections
Internal Corrosion | VI-Int | 10 | Years | Min. 50% Coverage |  | Pressure Vessel |  |  | *1 | [7 empty] | 13,14,15,16,17,18,19 |  |  |  |  | TRUE | 3 | GENERAL |  | -1 | > 0 | FALSE | [12 empty] | Pressure Vessel | V1185_36 | Entry Yes, General corr, Confidence NOT Very High
Internal Corrosion | VI-Int | 10 | Years | Min. 50% Coverage |  | Pressure Vessel |  |  | *1 | [7 empty] | 13,14,15,16,17,18,19 |  |  |  |  | FALSE | 3 | GENERAL |  | 1 | > 0 | [13 empty] | Pressure Vessel | V1186_36 | Entry Yes, General corr, >= Max corr rate
Internal Corrosion | VI-Int | 10 | Years | Min. 50% Coverage |  | Pressure Vessel |  |  | *1 | [7 empty] | 13,14,15,16,17,18,19 |  |  |  |  | FALSE | 3 | GENERAL |  | 1,-1 | < 1 | [13 empty] | Pressure Vessel | V1187_36 | Entry Yes, General corr, Zero inspections
Internal Corrosion | VI-Int | 10 | Years | Min. 50% Coverage |  | Pressure Vessel |  |  | *1 | [7 empty] | 13,14,15,16,17,18,19 |  |  |  |  | FALSE | 3 | GENERAL |  | -1 | > 0 | FALSE | [12 empty] | Pressure Vessel | V1188_36 | Entry Yes, General corr, Confidence NOT Very High
Internal Corrosion | VI-Int | 10 | Years | Min. 50% Coverage |  | Pressure Vessel |  |  | *1 | [7 empty] | 13,14,15,16,17,18,19 |  |  |  |  | TRUE | 1 | GENERAL |  | 1 | > 0 | [13 empty] | Pressure Vessel | V1189_36 | Entry UND, General corr, >= Max corr rate
Internal Corrosion | VI-Int | 10 | Years | Min. 50% Coverage |  | Pressure Vessel |  |  | *1 | [7 empty] | 13,14,15,16,17,18,19 |  |  |  |  | TRUE | 1 | GENERAL |  | 1,-1 | < 1 | [13 empty] | Pressure Vessel | V1190_36 | Entry UND, General corr, Zero inspections
Internal Corrosion | VI-Int | 10 | Years | Min. 50% Coverage |  | Pressure Vessel |  |  | *1 | [7 empty] | 13,14,15,16,17,18,19 |  |  |  |  | TRUE | 1 | GENERAL |  | -1 | > 0 | FALSE | [12 empty] | Pressure Vessel | V1191_36 | Entry UND, General corr, Confidence NOT Very High
Internal Corrosion | VI-Int | 10 | Years | Min. 50% Coverage & All Locations from Corrosion Study. |  | Pressure Vessel |  |  | *1 | [7 empty] | 13,14,15,16,17,18,19 |  |  |  |  | TRUE | 3 | LOCALIZED | TRUE | -1 | > 1 | FALSE | [12 empty] | Pressure Vessel | V1192_37 | Entry Yes, Localized predictable, Conf NOT VH
Internal Corrosion | VI-Int | 10 | Years | Min. 50% Coverage & All Locations from Corrosion Study. |  | Pressure Vessel |  |  | *1 | [7 empty] | 13,14,15,16,17,18,19 |  |  |  |  | TRUE | 3 | LOCALIZED | TRUE | 1 | > 1 | [13 empty] | Pressure Vessel | V1193_37 | Entry Yes, Localized predictable, >= Max corr rate
Internal Corrosion | VI-Int | 10 | Years | Min. 50% Coverage & All Locations from Corrosion Study. |  | Pressure Vessel |  |  | *1 | [7 empty] | 13,14,15,16,17,18,19 |  |  |  |  | TRUE | 3 | LOCALIZED | TRUE | 1,-1 | < 2 | [13 empty] | Pressure Vessel | V1194_37 | Entry Yes, Localized predictable, < 2 inspections
Internal Corrosion | VI-Int | 10 | Years | Min. 50% Coverage & All Locations from Corrosion Study. |  | Pressure Vessel |  |  | *1 | [7 empty] | 13,14,15,16,17,18,19 |  |  |  |  | FALSE | 3 | LOCALIZED | TRUE | -1 | > 1 | FALSE | [12 empty] | Pressure Vessel | V1195_37 | Entry Yes, Localized predictable, Conf NOT VH
Internal Corrosion | VI-Int | 10 | Years | Min. 50% Coverage & All Locations from Corrosion Study. |  | Pressure Vessel |  |  | *1 | [7 empty] | 13,14,15,16,17,18,19 |  |  |  |  | FALSE | 3 | LOCALIZED | TRUE | 1 | > 1 | [13 empty] | Pressure Vessel | V1196_37 | Entry Yes, Localized predictable, >= Max corr rate
Internal Corrosion | VI-Int | 10 | Years | Min. 50% Coverage & All Locations from Corrosion Study. |  | Pressure Vessel |  |  | *1 | [7 empty] | 13,14,15,16,17,18,19 |  |  |  |  | FALSE | 3 | LOCALIZED | TRUE | 1,-1 | < 2 | [13 empty] | Pressure Vessel | V1197_37 | Entry Yes, Localized predictable, < 2 inspections
Internal Corrosion | VI-Int | 10 | Years | Min. 50% Coverage & All Locations from Corrosion Study. |  | Pressure Vessel |  |  | *1 | [7 empty] | 13,14,15,16,17,18,19 |  |  |  |  | TRUE | 1 | LOCALIZED | TRUE | -1 | > 1 | FALSE | [12 empty] | Pressure Vessel | V1198_37 | Entry UND, Localized predictable, Conf NOT VH
Internal Corrosion | VI-Int | 10 | Years | Min. 50% Coverage & All Locations from Corrosion Study. |  | Pressure Vessel |  |  | *1 | [7 empty] | 13,14,15,16,17,18,19 |  |  |  |  | TRUE | 1 | LOCALIZED | TRUE | 1 | > 1 | [13 empty] | Pressure Vessel | V1199_37 | Entry UND, Localized predictable, >= Max corr rate
Internal Corrosion | VI-Int | 10 | Years | Min. 50% Coverage & All Locations from Corrosion Study. |  | Pressure Vessel |  |  | *1 | [7 empty] | 13,14,15,16,17,18,19 |  |  |  |  | TRUE | 1 | LOCALIZED | TRUE | 1,-1 | < 2 | [13 empty] | Pressure Vessel | V1200_37 | Entry UND, Localized predictable, < 2 inspections
Internal Corrosion | VI-Int | 10 | Years | 100% Coverage |  | Pressure Vessel |  |  | *1 | [7 empty] | 13,14,15,16,17,18,19 |  |  |  |  | TRUE | 3 | LOCALIZED | FALSE | [15 empty] | Pressure Vessel | V1201_38 | Entry Yes, Localized NOT predictable corrosion
Internal Corrosion | VI-Int | 10 | Years | 100% Coverage |  | Pressure Vessel |  |  | *1 | [7 empty] | 13,14,15,16,17,18,19 |  |  |  |  | TRUE | 3 | PITTING | [16 empty] | Pressure Vessel | V1202_38 | Entry possible, Pitting corrosion
Internal Corrosion | VI-Int | 10 | Years | 100% Coverage |  | Pressure Vessel |  |  | *1 | [7 empty] | 13,14,15,16,17,18,19 |  |  |  |  | FALSE | 3 | LOCALIZED | FALSE | [15 empty] | Pressure Vessel | V1203_38 | Entry Yes, Localized NOT predictable corrosion
Internal Corrosion | VI-Int | 10 | Years | 100% Coverage |  | Pressure Vessel |  |  | *1 | [7 empty] | 13,14,15,16,17,18,19 |  |  |  |  | FALSE | 3 | PITTING | [16 empty] | Pressure Vessel | V1204_38 | Entry possible, Pitting corrosion
Internal Corrosion | VI-Int | 10 | Years | 100% Coverage |  | Pressure Vessel |  |  | *1 | [7 empty] | 13,14,15,16,17,18,19 |  |  |  |  | TRUE | 1 | LOCALIZED | FALSE | [15 empty] | Pressure Vessel | V1205_38 | Entry UND, Localized NOT predictable corrosion
Internal Corrosion | VI-Int | 10 | Years | 100% Coverage |  | Pressure Vessel |  |  | *1 | [7 empty] | 13,14,15,16,17,18,19 |  |  |  |  | TRUE | 1 | PITTING | [16 empty] | Pressure Vessel | V1206_38 | Entry undefined (UND), Pitting corrosion
Internal Corrosion | UT | 10 | Years | 1 per head, 2 per shell course/band, 1 on 25% of nozzles (Min. 1 inlet and 1 outlet nozzle) |  | Pressure Vessel |  |  | *1 | [7 empty] | 13,14,15,16,17,18,19 |  |  |  |  | TRUE | 3 | GENERAL |  | 1 | > 0 |  |  |  | FALSE | *1 | *2 | *0.25 | [6 empty] | Pressure Vessel | V1207_39 | Entry Yes, General corr, >= Max corr rate
Internal Corrosion | UT | 10 | Years | 1 per head, 2 per shell course/band, 1 on 25% of nozzles (Min. 1 inlet and 1 outlet nozzle) |  | Pressure Vessel |  |  | *1 | [7 empty] | 13,14,15,16,17,18,19 |  |  |  |  | TRUE | 3 | GENERAL |  | -1 | > 0 | FALSE |  |  | FALSE | *1 | *2 | *0.25 | [6 empty] | Pressure Vessel | V1208_39 | Entry Yes, General corr, Confidence NOT Very High
Internal Corrosion | UT | 10 | Years | 1 per head, 2 per shell course/band, 1 on 25% of nozzles (Min. 1 inlet and 1 outlet nozzle) |  | Pressure Vessel |  |  | *1 | [7 empty] | 13,14,15,16,17,18,19 |  |  |  |  | TRUE | 3 | GENERAL |  | 1,-1 | < 1 |  |  |  | FALSE | *1 | *2 | *0.25 | [6 empty] | Pressure Vessel | V1209_39 | Entry Yes, General corr, Zero inspections
Internal Corrosion | UT | 10 | Years | 1 per head, 2 per shell course/band, 1 on 25% of nozzles (Min. 1 inlet and 1 outlet nozzle) |  | Pressure Vessel |  |  | *1 | [7 empty] | 13,14,15,16,17,18,19 |  |  |  |  | FALSE | 3 | GENERAL |  | 1 | > 0 |  |  |  | FALSE | *1 | *2 | *0.25 | [6 empty] | Pressure Vessel | V1210_39 | Entry Yes, General corr, >= Max corr rate
Internal Corrosion | UT | 10 | Years | 1 per head, 2 per shell course/band, 1 on 25% of nozzles (Min. 1 inlet and 1 outlet nozzle) |  | Pressure Vessel |  |  | *1 | [7 empty] | 13,14,15,16,17,18,19 |  |  |  |  | FALSE | 3 | GENERAL |  | -1 | > 0 | FALSE |  |  | FALSE | *1 | *2 | *0.25 | [6 empty] | Pressure Vessel | V1211_39 | Entry Yes, General corr, Confidence NOT Very High
Internal Corrosion | UT | 10 | Years | 1 per head, 2 per shell course/band, 1 on 25% of nozzles (Min. 1 inlet and 1 outlet nozzle) |  | Pressure Vessel |  |  | *1 | [7 empty] | 13,14,15,16,17,18,19 |  |  |  |  | FALSE | 3 | GENERAL |  | 1,-1 | < 1 |  |  |  | FALSE | *1 | *2 | *0.25 | [6 empty] | Pressure Vessel | V1212_39 | Entry Yes, General corr, Zero inspections
Internal Corrosion | UT - Offline | 10 | Years | 1 per head, 2 per shell course/band, 1 on 25% of nozzles (Min. 1 inlet and 1 outlet nozzle) |  | Pressure Vessel |  |  | *1 | [7 empty] | 13,14,15,16,17,18,19 |  |  |  |  | TRUE | 3 | GENERAL |  | 1 | > 0 |  |  |  | TRUE | *1 | *2 | *0.25 | [6 empty] | Pressure Vessel | V1213_39 | Entry Yes, General corr, >= Max corr rate
Internal Corrosion | UT - Offline | 10 | Years | 1 per head, 2 per shell course/band, 1 on 25% of nozzles (Min. 1 inlet and 1 outlet nozzle) |  | Pressure Vessel |  |  | *1 | [7 empty] | 13,14,15,16,17,18,19 |  |  |  |  | TRUE | 3 | GENERAL |  | -1 | > 0 | FALSE |  |  | TRUE | *1 | *2 | *0.25 | [6 empty] | Pressure Vessel | V1214_39 | Entry Yes, General corr, Confidence NOT Very High
Internal Corrosion | UT - Offline | 10 | Years | 1 per head, 2 per shell course/band, 1 on 25% of nozzles (Min. 1 inlet and 1 outlet nozzle) |  | Pressure Vessel |  |  | *1 | [7 empty] | 13,14,15,16,17,18,19 |  |  |  |  | TRUE | 3 | GENERAL |  | 1,-1 | < 1 |  |  |  | TRUE | *1 | *2 | *0.25 | [6 empty] | Pressure Vessel | V1215_39 | Entry Yes, General corr, Zero inspections
Internal Corrosion | UT - Offline | 10 | Years | 1 per head, 2 per shell course/band, 1 on 25% of nozzles (Min. 1 inlet and 1 outlet nozzle) |  | Pressure Vessel |  |  | *1 | [7 empty] | 13,14,15,16,17,18,19 |  |  |  |  | FALSE | 3 | GENERAL |  | 1 | > 0 |  |  |  | TRUE | *1 | *2 | *0.25 | [6 empty] | Pressure Vessel | V1216_39 | Entry Yes, General corr, >= Max corr rate
Internal Corrosion | UT - Offline | 10 | Years | 1 per head, 2 per shell course/band, 1 on 25% of nozzles (Min. 1 inlet and 1 outlet nozzle) |  | Pressure Vessel |  |  | *1 | [7 empty] | 13,14,15,16,17,18,19 |  |  |  |  | FALSE | 3 | GENERAL |  | -1 | > 0 | FALSE |  |  | TRUE | *1 | *2 | *0.25 | [6 empty] | Pressure Vessel | V1217_39 | Entry Yes, General corr, Confidence NOT Very High
Internal Corrosion | UT - Offline | 10 | Years | 1 per head, 2 per shell course/band, 1 on 25% of nozzles (Min. 1 inlet and 1 outlet nozzle) |  | Pressure Vessel |  |  | *1 | [7 empty] | 13,14,15,16,17,18,19 |  |  |  |  | FALSE | 3 | GENERAL |  | 1,-1 | < 1 |  |  |  | TRUE | *1 | *2 | *0.25 | [6 empty] | Pressure Vessel | V1218_39 | Entry Yes, General corr, Zero inspections
Internal Corrosion | UT | 10 | Years | 1 per head, 2 per shell course/band, 1 on 25% of nozzles (Min. 1 inlet and 1 outlet nozzle) |  | Pressure Vessel |  |  | *1 | [7 empty] | 13,14,15,16,17,18,19 |  |  |  |  | TRUE | 1 | GENERAL |  | 1 | > 0 |  |  |  | FALSE | *1 | *2 | *0.25 | [6 empty] | Pressure Vessel | V1219_39 | Entry UND, General corr, >= Max corr rate
Internal Corrosion | UT | 10 | Years | 1 per head, 2 per shell course/band, 1 on 25% of nozzles (Min. 1 inlet and 1 outlet nozzle) |  | Pressure Vessel |  |  | *1 | [7 empty] | 13,14,15,16,17,18,19 |  |  |  |  | TRUE | 1 | GENERAL |  | -1 | > 0 | FALSE |  |  | FALSE | *1 | *2 | *0.25 | [6 empty] | Pressure Vessel | V1220_39 | Entry UND, General corr, Confidence NOT Very High
Internal Corrosion | UT | 10 | Years | 1 per head, 2 per shell course/band, 1 on 25% of nozzles (Min. 1 inlet and 1 outlet nozzle) |  | Pressure Vessel |  |  | *1 | [7 empty] | 13,14,15,16,17,18,19 |  |  |  |  | TRUE | 1 | GENERAL |  | 1,-1 | < 1 |  |  |  | FALSE | *1 | *2 | *0.25 | [6 empty] | Pressure Vessel | V1221_39 | Entry UND, General corr, Zero inspections
Internal Corrosion | UT - Offline | 10 | Years | 1 per head, 2 per shell course/band, 1 on 25% of nozzles (Min. 1 inlet and 1 outlet nozzle) |  | Pressure Vessel |  |  | *1 | [7 empty] | 13,14,15,16,17,18,19 |  |  |  |  | TRUE | 1 | GENERAL |  | 1 | > 0 |  |  |  | TRUE | *1 | *2 | *0.25 | [6 empty] | Pressure Vessel | V1222_39 | Entry UND, General corr, >= Max corr rate
Internal Corrosion | UT - Offline | 10 | Years | 1 per head, 2 per shell course/band, 1 on 25% of nozzles (Min. 1 inlet and 1 outlet nozzle) |  | Pressure Vessel |  |  | *1 | [7 empty] | 13,14,15,16,17,18,19 |  |  |  |  | TRUE | 1 | GENERAL |  | -1 | > 0 | FALSE |  |  | TRUE | *1 | *2 | *0.25 | [6 empty] | Pressure Vessel | V1223_39 | Entry UND, General corr, Confidence NOT Very High
Internal Corrosion | UT - Offline | 10 | Years | 1 per head, 2 per shell course/band, 1 on 25% of nozzles (Min. 1 inlet and 1 outlet nozzle) |  | Pressure Vessel |  |  | *1 | [7 empty] | 13,14,15,16,17,18,19 |  |  |  |  | TRUE | 1 | GENERAL |  | 1,-1 | < 1 |  |  |  | TRUE | *1 | *2 | *0.25 | [6 empty] | Pressure Vessel | V1224_39 | Entry UND, General corr, Zero inspections
Internal Corrosion | UT | 10 | Years | 2 per head, 4 per shell course/band, 1 on 25% of nozzles (Min. 1 inlet and 1 outlet nozzle), 25% of Locations from Corrosion Study |  | Pressure Vessel |  |  | *1 | [7 empty] | 13,14,15,16,17,18,19 |  |  |  |  | TRUE | 3 | LOCALIZED | TRUE | 1 | > 1 |  |  |  | FALSE | *2 | *4 | *0.25 | [6 empty] | Pressure Vessel | V1225_40 | Entry Yes, Localized predictable, >= Max corr rate
Internal Corrosion | UT | 10 | Years | 2 per head, 4 per shell course/band, 1 on 25% of nozzles (Min. 1 inlet and 1 outlet nozzle), 25% of Locations from Corrosion Study |  | Pressure Vessel |  |  | *1 | [7 empty] | 13,14,15,16,17,18,19 |  |  |  |  | TRUE | 3 | LOCALIZED | TRUE | 1,-1 | < 2 |  |  |  | FALSE | *2 | *4 | *0.25 | [6 empty] | Pressure Vessel | V1226_40 | Entry Yes, Localized predictable, < 2 inspections
Internal Corrosion | UT | 10 | Years | 2 per head, 4 per shell course/band, 1 on 25% of nozzles (Min. 1 inlet and 1 outlet nozzle), 25% of Locations from Corrosion Study |  | Pressure Vessel |  |  | *1 | [7 empty] | 13,14,15,16,17,18,19 |  |  |  |  | TRUE | 3 | LOCALIZED | TRUE | -1 | > 1 | FALSE |  |  | FALSE | *2 | *4 | *0.25 | [6 empty] | Pressure Vessel | V1227_40 | Entry Yes, Localized predictable, Conf NOT VH
Internal Corrosion | UT | 10 | Years | 2 per head, 4 per shell course/band, 1 on 25% of nozzles (Min. 1 inlet and 1 outlet nozzle), 25% of Locations from Corrosion Study |  | Pressure Vessel |  |  | *1 | [7 empty] | 13,14,15,16,17,18,19 |  |  |  |  | FALSE | 3 | LOCALIZED | TRUE | 1 | > 1 |  |  |  | FALSE | *2 | *4 | *0.25 | [6 empty] | Pressure Vessel | V1228_40 | Entry Yes, Localized predictable, >= Max corr rate
Internal Corrosion | UT | 10 | Years | 2 per head, 4 per shell course/band, 1 on 25% of nozzles (Min. 1 inlet and 1 outlet nozzle), 25% of Locations from Corrosion Study |  | Pressure Vessel |  |  | *1 | [7 empty] | 13,14,15,16,17,18,19 |  |  |  |  | FALSE | 3 | LOCALIZED | TRUE | 1,-1 | < 2 |  |  |  | FALSE | *2 | *4 | *0.25 | [6 empty] | Pressure Vessel | V1229_40 | Entry Yes, Localized predictable, < 2 inspections
Internal Corrosion | UT | 10 | Years | 2 per head, 4 per shell course/band, 1 on 25% of nozzles (Min. 1 inlet and 1 outlet nozzle), 25% of Locations from Corrosion Study |  | Pressure Vessel |  |  | *1 | [7 empty] | 13,14,15,16,17,18,19 |  |  |  |  | FALSE | 3 | LOCALIZED | TRUE | -1 | > 1 | FALSE |  |  | FALSE | *2 | *4 | *0.25 | [6 empty] | Pressure Vessel | V1230_40 | Entry Yes, Localized predictable, Conf NOT VH
Internal Corrosion | UT - Offline | 10 | Years | 2 per head, 4 per shell course/band, 1 on 25% of nozzles (Min. 1 inlet and 1 outlet nozzle), 25% of Locations from Corrosion Study |  | Pressure Vessel |  |  | *1 | [7 empty] | 13,14,15,16,17,18,19 |  |  |  |  | TRUE | 3 | LOCALIZED | TRUE | 1 | > 1 |  |  |  | TRUE | *2 | *4 | *0.25 | [6 empty] | Pressure Vessel | V1231_40 | Entry Yes, Localized predictable, >= Max corr rate
Internal Corrosion | UT - Offline | 10 | Years | 2 per head, 4 per shell course/band, 1 on 25% of nozzles (Min. 1 inlet and 1 outlet nozzle), 25% of Locations from Corrosion Study |  | Pressure Vessel |  |  | *1 | [7 empty] | 13,14,15,16,17,18,19 |  |  |  |  | TRUE | 3 | LOCALIZED | TRUE | 1,-1 | < 2 |  |  |  | TRUE | *2 | *4 | *0.25 | [6 empty] | Pressure Vessel | V1232_40 | Entry Yes, Localized predictable, < 2 inspections
Internal Corrosion | UT - Offline | 10 | Years | 2 per head, 4 per shell course/band, 1 on 25% of nozzles (Min. 1 inlet and 1 outlet nozzle), 25% of Locations from Corrosion Study |  | Pressure Vessel |  |  | *1 | [7 empty] | 13,14,15,16,17,18,19 |  |  |  |  | TRUE | 3 | LOCALIZED | TRUE | -1 | > 1 | FALSE |  |  | TRUE | *2 | *4 | *0.25 | [6 empty] | Pressure Vessel | V1233_40 | Entry Yes, Localized predictable, Conf NOT VH
Internal Corrosion | UT - Offline | 10 | Years | 2 per head, 4 per shell course/band, 1 on 25% of nozzles (Min. 1 inlet and 1 outlet nozzle), 25% of Locations from Corrosion Study |  | Pressure Vessel |  |  | *1 | [7 empty] | 13,14,15,16,17,18,19 |  |  |  |  | FALSE | 3 | LOCALIZED | TRUE | 1 | > 1 |  |  |  | TRUE | *2 | *4 | *0.25 | [6 empty] | Pressure Vessel | V1234_40 | Entry Yes, Localized predictable, >= Max corr rate
Internal Corrosion | UT - Offline | 10 | Years | 2 per head, 4 per shell course/band, 1 on 25% of nozzles (Min. 1 inlet and 1 outlet nozzle), 25% of Locations from Corrosion Study |  | Pressure Vessel |  |  | *1 | [7 empty] | 13,14,15,16,17,18,19 |  |  |  |  | FALSE | 3 | LOCALIZED | TRUE | 1,-1 | < 2 |  |  |  | TRUE | *2 | *4 | *0.25 | [6 empty] | Pressure Vessel | V1235_40 | Entry Yes, Localized predictable, < 2 inspections
Internal Corrosion | UT - Offline | 10 | Years | 2 per head, 4 per shell course/band, 1 on 25% of nozzles (Min. 1 inlet and 1 outlet nozzle), 25% of Locations from Corrosion Study |  | Pressure Vessel |  |  | *1 | [7 empty] | 13,14,15,16,17,18,19 |  |  |  |  | FALSE | 3 | LOCALIZED | TRUE | -1 | > 1 | FALSE |  |  | TRUE | *2 | *4 | *0.25 | [6 empty] | Pressure Vessel | V1236_40 | Entry Yes, Localized predictable, Conf NOT VH
Internal Corrosion | UT | 10 | Years | 2 per head, 4 per shell course/band, 1 on 25% of nozzles (Min. 1 inlet and 1 outlet nozzle), 25% of Locations from Corrosion Study |  | Pressure Vessel |  |  | *1 | [7 empty] | 13,14,15,16,17,18,19 |  |  |  |  | TRUE | 1 | LOCALIZED | TRUE | 1 | > 1 |  |  |  | FALSE | *2 | *4 | *0.25 | [6 empty] | Pressure Vessel | V1237_40 | Entry UND, Localized predictable, >= Max corr rate
Internal Corrosion | UT | 10 | Years | 2 per head, 4 per shell course/band, 1 on 25% of nozzles (Min. 1 inlet and 1 outlet nozzle), 25% of Locations from Corrosion Study |  | Pressure Vessel |  |  | *1 | [7 empty] | 13,14,15,16,17,18,19 |  |  |  |  | TRUE | 1 | LOCALIZED | TRUE | 1,-1 | < 2 |  |  |  | FALSE | *2 | *4 | *0.25 | [6 empty] | Pressure Vessel | V1238_40 | Entry UND, Localized predictable, < 2 inspections
Internal Corrosion | UT | 10 | Years | 2 per head, 4 per shell course/band, 1 on 25% of nozzles (Min. 1 inlet and 1 outlet nozzle), 25% of Locations from Corrosion Study |  | Pressure Vessel |  |  | *1 | [7 empty] | 13,14,15,16,17,18,19 |  |  |  |  | TRUE | 1 | LOCALIZED | TRUE | -1 | > 1 | FALSE |  |  | FALSE | *2 | *4 | *0.25 | [6 empty] | Pressure Vessel | V1239_40 | Entry UND, Localized predictable, Conf NOT VH
Internal Corrosion | UT - Offline | 10 | Years | 2 per head, 4 per shell course/band, 1 on 25% of nozzles (Min. 1 inlet and 1 outlet nozzle), 25% of Locations from Corrosion Study |  | Pressure Vessel |  |  | *1 | [7 empty] | 13,14,15,16,17,18,19 |  |  |  |  | TRUE | 1 | LOCALIZED | TRUE | 1 | > 1 |  |  |  | TRUE | *2 | *4 | *0.25 | [6 empty] | Pressure Vessel | V1240_40 | Entry UND, Localized predictable, >= Max corr rate
Internal Corrosion | UT - Offline | 10 | Years | 2 per head, 4 per shell course/band, 1 on 25% of nozzles (Min. 1 inlet and 1 outlet nozzle), 25% of Locations from Corrosion Study |  | Pressure Vessel |  |  | *1 | [7 empty] | 13,14,15,16,17,18,19 |  |  |  |  | TRUE | 1 | LOCALIZED | TRUE | 1,-1 | < 2 |  |  |  | TRUE | *2 | *4 | *0.25 | [6 empty] | Pressure Vessel | V1241_40 | Entry UND, Localized predictable, < 2 inspections
Internal Corrosion | UT - Offline | 10 | Years | 2 per head, 4 per shell course/band, 1 on 25% of nozzles (Min. 1 inlet and 1 outlet nozzle), 25% of Locations from Corrosion Study |  | Pressure Vessel |  |  | *1 | [7 empty] | 13,14,15,16,17,18,19 |  |  |  |  | TRUE | 1 | LOCALIZED | TRUE | -1 | > 1 | FALSE |  |  | TRUE | *2 | *4 | *0.25 | [6 empty] | Pressure Vessel | V1242_40 | Entry UND, Localized predictable, Conf NOT VH
Internal Corrosion | UT | 15 | Years | 2 per head, 4 per shell course/band, 1 on 10% of nozzles (Min 1). |  | Pressure Vessel |  |  | *1 | [7 empty] | 20,21,22,23,24,25 | [6 empty] | GENERAL |  | 1,-1 |  |  |  |  | FALSE | *2 | *4 | *0.1 | [6 empty] | Pressure Vessel | V1243_41 | General corrosion
Internal Corrosion | UT - Offline | 15 | Years | 2 per head, 4 per shell course/band, 1 on 10% of nozzles (Min 1). |  | Pressure Vessel |  |  | *1 | [7 empty] | 20,21,22,23,24,25 | [6 empty] | GENERAL |  | 1,-1 |  |  |  |  | TRUE | *2 | *4 | *0.1 | [6 empty] | Pressure Vessel | V1244_41 | General corrosion
Internal Corrosion | UT | 15 | Years | 2 per head, 4 per shell course/band, 1 on 25% of nozzles (Min 1), Scan 1 strip across liquid interfaces, 25% of Locations from Corrosion Study |  | Pressure Vessel |  |  | *1 | [7 empty] | 20,21,22,23,24,25 | [6 empty] | LOCALIZED | TRUE | 1,-1 |  |  |  |  | FALSE | *2 | *4 | *0.25 | *1 | [5 empty] | Pressure Vessel | V1245_42 | Localized predictable corrosion
Internal Corrosion | UT | 15 | Years | Random Corrosion - consult with Materials Engineer. As a minimum take the following UT's: 2 per head, 4 per shell course/band, 1 on 10% of nozzles (Min 1) |  | Pressure Vessel |  |  | *1 | [7 empty] | 20,21,22,23,24,25 | [6 empty] | LOCALIZED | FALSE | [5 empty] | FALSE | *2 | *4 | *0.1 | [6 empty] | Pressure Vessel | V1246_42 | Localized NOT predictable corrosion
Internal Corrosion | UT | 15 | Years | Random Corrosion - consult with Materials Engineer. As a minimum take the following UT's: 2 per head, 4 per shell course/band, 1 on 10% of nozzles (Min 1) |  | Pressure Vessel |  |  | *1 | [7 empty] | 20,21,22,23,24,25 | [6 empty] | PITTING |  | 1,-1 |  |  |  |  | FALSE | *2 | *4 | *0.1 | [6 empty] | Pressure Vessel | V1247_42 | Pitting corrosion
Internal Corrosion | UT - Offline | 15 | Years | 2 per head, 4 per shell course/band, 1 on 25% of nozzles (Min 1), Scan 1 strip across liquid interfaces, 25% of Locations from Corrosion Study |  | Pressure Vessel |  |  | *1 | [7 empty] | 20,21,22,23,24,25 | [6 empty] | LOCALIZED | TRUE | 1,-1 |  |  |  |  | TRUE | *2 | *4 | *0.25 | *1 | [5 empty] | Pressure Vessel | V1248_42 | Localized predictable corrosion
Internal Corrosion | UT - Offline | 15 | Years | Random Corrosion - consult with Materials Engineer. As a minimum take the following UT's: 2 per head, 4 per shell course/band, 1 on 10% of nozzles (Min 1) |  | Pressure Vessel |  |  | *1 | [7 empty] | 20,21,22,23,24,25 | [6 empty] | LOCALIZED | FALSE | [5 empty] | TRUE | *2 | *4 | *0.1 | [6 empty] | Pressure Vessel | V1249_42 | Localized NOT predictable corrosion
Internal Corrosion | UT - Offline | 15 | Years | Random Corrosion - consult with Materials Engineer. As a minimum take the following UT's: 2 per head, 4 per shell course/band, 1 on 10% of nozzles (Min 1) |  | Pressure Vessel |  |  | *1 | [7 empty] | 20,21,22,23,24,25 | [6 empty] | PITTING |  | 1,-1 |  |  |  |  | TRUE | *2 | *4 | *0.1 | [6 empty] | Pressure Vessel | V1250_42 | Pitting corrosion
Internal Corrosion | None |  |  | No thickness inspection required for zero corrosion rate. |  | Pressure Vessel |  |  | *1 | [7 empty] | 21,22,23,24,25 | [6 empty] | GENERAL |  | 0 |  |  |  |  | FALSE | *0 | *0 | *0 | [6 empty] | Pressure Vessel | V1251_Z13 | General corrosion, Zero corrosion rate
Internal Corrosion | None |  |  | No thickness inspection required for zero corrosion rate. |  | Pressure Vessel |  |  | *1 | [7 empty] | 21,22,23,24,25 | [6 empty] | GENERAL |  | 0 |  |  |  |  | TRUE | *0 | *0 | *0 | [6 empty] | Pressure Vessel | V1252_Z13 | General corrosion, Zero corrosion rate
Internal Corrosion | UT | 15 | Years | 2 per head, 2 per 20' shell course/band, 1 on 25% of nozzles (Min. 1 nozzle) |  | Pressure Vessel |  |  | *1 | [7 empty] | 10,12 | [6 empty] | GENERAL |  | 0 |  |  |  |  | FALSE | *2 | *2 | *0.25 | [6 empty] | Pressure Vessel | V1253_Z14 | General corrosion, Zero corrosion rate
Internal Corrosion | UT - Offline | 15 | Years | 2 per head, 2 per 20' shell course/band, 1 on 25% of nozzles (Min. 1 nozzle) |  | Pressure Vessel |  |  | *1 | [7 empty] | 10,12 | [6 empty] | GENERAL |  | 0 |  |  |  |  | TRUE | *2 | *2 | *0.25 | [6 empty] | Pressure Vessel | V1254_Z14 | General corrosion, Zero corrosion rate
Internal Corrosion | None |  |  | No thickness inspection required for zero corrosion rate. |  | Pressure Vessel |  |  | *1 | [7 empty] | 21,22,23,24,25 | [6 empty] | LOCALIZED | TRUE | 0 |  |  |  |  | FALSE | *0 | *0 | *0 | [6 empty] | Pressure Vessel | V1255_Z15 | Localized predictable, Zero corrosion rate
Internal Corrosion | None |  |  | No thickness inspection required for zero corrosion rate. |  | Pressure Vessel |  |  | *1 | [7 empty] | 21,22,23,24,25 | [6 empty] | LOCALIZED | TRUE | 0 |  |  |  |  | TRUE | *0 | *0 | *0 | [6 empty] | Pressure Vessel | V1256_Z15 | Localized predictable, Zero corrosion rate
Internal Corrosion | UT | 15 | Years | 1 per head, 1 per 20' shell course/band, 1 on 10% of nozzles (Min. 1 nozzle) |  | Pressure Vessel |  |  | *1 | [7 empty] | 15,18,19 | [6 empty] | GENERAL |  | 0 |  |  |  |  | FALSE | *1 | *1 | *0.1 | [6 empty] | Pressure Vessel | V1257_Z16 | General corrosion, Zero corrosion rate
Internal Corrosion | UT - Offline | 15 | Years | 1 per head, 1 per 20' shell course/band, 1 on 10% of nozzles (Min. 1 nozzle) |  | Pressure Vessel |  |  | *1 | [7 empty] | 15,18,19 | [6 empty] | GENERAL |  | 0 |  |  |  |  | TRUE | *1 | *1 | *0.1 | [6 empty] | Pressure Vessel | V1258_Z16 | General corrosion, Zero corrosion rate
Internal Corrosion | UT | 15 | Years | 2 per head, 4 per 20' shell course/band, 1 on 25% of nozzles (Min. 1 nozzle) |  | Pressure Vessel |  |  | *1 | [7 empty] | 10,12 | [6 empty] | LOCALIZED | TRUE | 0 |  |  |  |  | FALSE | *2 | *4 | *0.25 | [6 empty] | Pressure Vessel | V1259_Z17 | Localized predictable, Zero corrosion rate
Internal Corrosion | UT - Offline | 15 | Years | 2 per head, 4 per 20' shell course/band, 1 on 25% of nozzles (Min. 1 nozzle) |  | Pressure Vessel |  |  | *1 | [7 empty] | 10,12 | [6 empty] | LOCALIZED | TRUE | 0 |  |  |  |  | TRUE | *2 | *4 | *0.25 | [6 empty] | Pressure Vessel | V1260_Z17 | Localized predictable, Zero corrosion rate
Internal Corrosion | UT | 15 | Years | 1 per head, 2 per 20' shell course/band, 1 on 10% of nozzles (Min. 1 nozzle) |  | Pressure Vessel |  |  | *1 | [7 empty] | 15,18,19 | [6 empty] | LOCALIZED | TRUE | 0 |  |  |  |  | FALSE | *1 | *2 | *0.1 | [6 empty] | Pressure Vessel | V1261_Z18 | Localized predictable, Zero corrosion rate
Internal Corrosion | UT - Offline | 15 | Years | 1 per head, 2 per 20' shell course/band, 1 on 10% of nozzles (Min. 1 nozzle) |  | Pressure Vessel |  |  | *1 | [7 empty] | 15,18,19 | [6 empty] | LOCALIZED | TRUE | 0 |  |  |  |  | TRUE | *1 | *2 | *0.1 | [6 empty] | Pressure Vessel | V1262_Z18 | Localized predictable, Zero corrosion rate
CUI | CUI Inspection-Visual | 5 | Years | Strip 50% of potential CUI Locations by category. |  | Pressure Vessel |  |  |  | *1 | [7 empty] | 1,2,3,4,5 | [10 empty] | TRUE | TRUE | [5 empty] | *0.5 | *0.5 | *0.5 | *0.5 |  | Pressure Vessel | V1263_111 | For CUI
CUI | CUI Inspection-Visual | 10 | Years | Strip 25% of potential CUI Locations by category. |  | Pressure Vessel |  |  |  | *1 | [7 empty] | 6,7,8,9,11 | [10 empty] | TRUE | TRUE | [5 empty] | *0.25 | *0.25 | *0.25 | *0.25 |  | Pressure Vessel | V1264_112 | For CUI
CUI | CUI Inspection-Visual | 10 | Years | Strip 10% of potential CUI Locations by category. |  | Pressure Vessel |  |  |  | *1 | [7 empty] | 13,14,16,17 | [10 empty] | TRUE | TRUE | [5 empty] | *0.1 | *0.1 | *0.1 | *0.1 |  | Pressure Vessel | V1265_113 | For CUI
CUI | None |  |  | No CUI inspection recommended. |  | Pressure Vessel |  |  |  | *1 | [7 empty] | 10,12,15,18,19,20,21,22,23,24,25 | [10 empty] | TRUE | TRUE | [10 empty] | Pressure Vessel | V1266_114 | Low POF for CUI
Creep | Thermography | 3 | Months | 100% of external surfaces subject to Creep. |  | Pressure Vessel | [5 empty] | *1 | [8 empty] | 1,2,3,4,5 | [19 empty] | Pressure Vessel | V1267_117 | For Creep
Creep | Thermography | 6 | Months | 100% of external surfaces subject to Creep. |  | Pressure Vessel | [5 empty] | *1 | [8 empty] | 6,7,8,9,10,11,12 | [19 empty] | Pressure Vessel | V1268_118 | For Creep
Creep | Thermography | 1 | Years | 100% of external surfaces subject to Creep. |  | Pressure Vessel | [5 empty] | *1 | [8 empty] | 13,14,15,16,17,18,19 | [19 empty] | Pressure Vessel | V1269_119 | For Creep
Creep | Thermography | 3 | Years | 100% of external surfaces subject to Creep. |  | Pressure Vessel | [5 empty] | *1 | [8 empty] | 20,21,22,23,24,25 | [19 empty] | Pressure Vessel | V1270_120 | For Creep
Creep | FMR | 5 | Years | At least 2 locations with highest potential for Creep selected by Subject Matter Expert. |  | Pressure Vessel | [5 empty] | *1 | [8 empty] | 1,2,3,4,5 | [19 empty] | Pressure Vessel | V1271_121 | For Creep
Creep | FMR | 5 | Years | At least 1 location with highest potential for Creep selected by Subject Matter Expert. |  | Pressure Vessel | [5 empty] | *1 | [8 empty] | 6,7,8,9,10,11,12 | [19 empty] | Pressure Vessel | V1272_122 | For Creep
Creep | Visual | 5 | Years | Only follow up visual problems; No FMR recommended |  | Pressure Vessel | [5 empty] | *1 | [8 empty] | 13,14,15,16,17,18,19 | [19 empty] | Pressure Vessel | V1273_123 | For Creep
Creep | None |  |  | No Visual or FMR recommended for Creep. |  | Pressure Vessel | [5 empty] | *1 | [8 empty] | 20,21,22,23,24,25 | [19 empty] | Pressure Vessel | V1274_124 | Low POF for Creep
Creep | FFS | 5 | Years | Complete Fitness for Service assessment using updated data. |  | Pressure Vessel | [5 empty] | *1 | [8 empty] | 1,2,3,4,5 | [19 empty] | Pressure Vessel | V1275_088 | For Creep
Environmental Cracking | Shear Wave UT | 5 | Years | Scan 100% of potential locations defined in the corrosion study. |  | Pressure Vessel |  |  |  |  | *1 | [7 empty] | 1,2,3,4,5 | 1,2,3,4,5,6,8,9 |  | FALSE | 2 | [17 empty] | Pressure Vessel | V1276_125 | Entry NOT possible for cracking inspection
Environmental Cracking | Shear Wave UT | 5 | Years | Scan 100% of potential locations defined in the corrosion study. |  | Pressure Vessel |  |  |  |  | *1 | [7 empty] | 1,2,3,4,5 | 1,2,3,4,5,6,8,9 |  | TRUE | 2 | [17 empty] | Pressure Vessel | V1277_125 | Entry NOT possible for cracking inspection
Environmental Cracking | Shear Wave UT | 5 | Years | Scan 100% of potential locations defined in the corrosion study. |  | Pressure Vessel |  |  |  |  | *1 | [7 empty] | 1,2,3,4,5 | 1,2,3,4,5,6,8,9 |  | FALSE | 1 | [17 empty] | Pressure Vessel | V1278_125 | Entry undefined for cracking inspection
Environmental Cracking | MT or PT | 5 | Years | 100% of potential locations defined in the corrosion study. |  | Pressure Vessel |  |  |  |  | *1 | [7 empty] | 1,2,3,4,5 | 1,2,3,4,5,6,8,9 |  | TRUE | 3 | [17 empty] | Pressure Vessel | V1279_126 | Entry possible for cracking inspection
Environmental Cracking | MT or PT | 5 | Years | 100% of potential locations defined in the corrosion study. |  | Pressure Vessel |  |  |  |  | *1 | [7 empty] | 1,2,3,4,5 | 1,2,3,4,5,6,8,9 |  | FALSE | 3 | [17 empty] | Pressure Vessel | V1280_126 | Entry possible for cracking inspection
Environmental Cracking | MT or PT | 5 | Years | 100% of potential locations defined in the corrosion study. |  | Pressure Vessel |  |  |  |  | *1 | [7 empty] | 1,2,3,4,5 | 1,2,3,4,5,6,8,9 |  | TRUE | 1 | [17 empty] | Pressure Vessel | V1281_126 | Entry undefined for cracking inspection
Environmental Cracking | Shear Wave UT | 10 | Years | Scan 50% of potential locations defined in the corrosion study. |  | Pressure Vessel |  |  |  |  | *1 | [7 empty] | 6,7,8,9,11 | 1,2,3,4,5,6,8,9 |  | FALSE | 2 | [17 empty] | Pressure Vessel | V1282_127 | Entry NOT possible for cracking inspection
Environmental Cracking | Shear Wave UT | 10 | Years | Scan 50% of potential locations defined in the corrosion study. |  | Pressure Vessel |  |  |  |  | *1 | [7 empty] | 6,7,8,9,11 | 1,2,3,4,5,6,8,9 |  | TRUE | 2 | [17 empty] | Pressure Vessel | V1283_127 | Entry NOT possible for cracking inspection
Environmental Cracking | Shear Wave UT | 10 | Years | Scan 50% of potential locations defined in the corrosion study. |  | Pressure Vessel |  |  |  |  | *1 | [7 empty] | 6,7,8,9,11 | 1,2,3,4,5,6,8,9 |  | FALSE | 1 | [17 empty] | Pressure Vessel | V1284_127 | Entry undefined for cracking inspection
Environmental Cracking | MT or PT | 10 | Years | 100% of potential locations defined in the corrosion study. |  | Pressure Vessel |  |  |  |  | *1 | [7 empty] | 6,7,8,9,11 | 1,2,3,4,5,6,8,9 |  | TRUE | 3 | [17 empty] | Pressure Vessel | V1285_128 | Entry possible for cracking inspection
Environmental Cracking | MT or PT | 10 | Years | 100% of potential locations defined in the corrosion study. |  | Pressure Vessel |  |  |  |  | *1 | [7 empty] | 6,7,8,9,11 | 1,2,3,4,5,6,8,9 |  | FALSE | 3 | [17 empty] | Pressure Vessel | V1286_128 | Entry possible for cracking inspection
Environmental Cracking | MT or PT | 10 | Years | 100% of potential locations defined in the corrosion study. |  | Pressure Vessel |  |  |  |  | *1 | [7 empty] | 6,7,8,9,11 | 1,2,3,4,5,6,8,9 |  | TRUE | 1 | [17 empty] | Pressure Vessel | V1287_128 | Entry undefined for cracking inspection
Environmental Cracking | Shear Wave UT | 10 | Years | Scan 25% of potential locations defined in the corrosion study. |  | Pressure Vessel |  |  |  |  | *1 | [7 empty] | 13,14,16,17 | 1,2,3,4,5,6,8,9 |  | FALSE | 2 | [17 empty] | Pressure Vessel | V1288_129 | Entry NOT possible for cracking inspection
Environmental Cracking | Shear Wave UT | 10 | Years | Scan 25% of potential locations defined in the corrosion study. |  | Pressure Vessel |  |  |  |  | *1 | [7 empty] | 13,14,16,17 | 1,2,3,4,5,6,8,9 |  | TRUE | 2 | [17 empty] | Pressure Vessel | V1289_129 | Entry NOT possible for cracking inspection
Environmental Cracking | Shear Wave UT | 10 | Years | Scan 25% of potential locations defined in the corrosion study. |  | Pressure Vessel |  |  |  |  | *1 | [7 empty] | 13,14,16,17 | 1,2,3,4,5,6,8,9 |  | FALSE | 1 | [17 empty] | Pressure Vessel | V1290_129 | Entry undefined for cracking inspection
Environmental Cracking | MT or PT | 10 | Years | 25% of potential locations defined in the corrosion study. |  | Pressure Vessel |  |  |  |  | *1 | [7 empty] | 13,14,16,17 | 1,2,3,4,5,6,8,9 |  | TRUE | 3 | [17 empty] | Pressure Vessel | V1291_130 | Entry possible for cracking inspection
Environmental Cracking | MT or PT | 10 | Years | 25% of potential locations defined in the corrosion study. |  | Pressure Vessel |  |  |  |  | *1 | [7 empty] | 13,14,16,17 | 1,2,3,4,5,6,8,9 |  | FALSE | 3 | [17 empty] | Pressure Vessel | V1292_130 | Entry possible for cracking inspection
Environmental Cracking | MT or PT | 10 | Years | 25% of potential locations defined in the corrosion study. |  | Pressure Vessel |  |  |  |  | *1 | [7 empty] | 13,14,16,17 | 1,2,3,4,5,6,8,9 |  | TRUE | 1 | [17 empty] | Pressure Vessel | V1293_130 | Entry undefined for cracking inspection
Environmental Cracking | None |  |  | No Environmental Cracking inspection recommended. |  | Pressure Vessel |  |  |  |  | *1 | [7 empty] | 10,12,15,18,19,20,21,22,23,24,25 | 1,2,3,4,5,6,8,9 | [20 empty] | Pressure Vessel | V1294_131 | Low POF for Environmental Cracking
Deaerator Cracking | WFMT | 30 | Months | 100% of welds and all high Stress or other points as identified by SME. Heater and storage sections to be included. |  | Pressure Vessel |  |  |  |  | *1 | [7 empty] | 1,2,3,4,5 | 7 | [20 empty] | Pressure Vessel | V1295_DCrk | For Deaerator Cracking
Deaerator Cracking | WFMT | 5 | Years | 60% of welds and all high Stress or other points as identified by SME. Heater and storage sections to be included. |  | Pressure Vessel |  |  |  |  | *1 | [7 empty] | 6,7,8,9,10,11,12 | 7 | [20 empty] | Pressure Vessel | V1296_DCrk | For Deaerator Cracking
Deaerator Cracking | WFMT | 5 | Years | 40% of welds and all high Stress or other points as identified by SME. Heater and storage sections to be included. |  | Pressure Vessel |  |  |  |  | *1 | [7 empty] | 13,14,15,16,17,18,19 | 7 | [20 empty] | Pressure Vessel | V1297_DCrk | For Deaerator Cracking
Deaerator Cracking | WFMT | 10 | Years | 20% of welds and all high Stress or other points as identified by SME. Heater and storage sections to be included. |  | Pressure Vessel |  |  |  |  | *1 | [7 empty] | 20,21,22,23,24,25 | 7 | [20 empty] | Pressure Vessel | V1298_DCrk | For Deaerator Cracking
Other Damage Mechanism | To be determined |  |  | Consult with Materials Engineer to determine mitigation actions for one or more Other Damage Mechanisms. |  | Pressure Vessel | [33 empty] | TRUE | Pressure Vessel | V1299_ODM | For Other Damage Mechanisms
Combined | VI-Ext | 5 | Years | 100% Coverage |  | Filter |  | *1 | [7 empty] | 1,2,3,4,5 | [24 empty] | Filter | V1000_2 | External visual inspection based on combined risk
Combined | VI-Ext | 10 | Years | 100% Coverage |  | Filter |  | *1 | [7 empty] | 6,7,8,9,10,11,12 | [24 empty] | Filter | V1001_3 | External visual inspection based on combined risk
Combined | VI-Ext | 10 | Years | 100% Coverage |  | Filter |  | *1 | [7 empty] | 13,14,15,16,17,18,19 | [24 empty] | Filter | V1002_4 | External visual inspection based on combined risk
Combined | VI-Ext | 15 | Years | 100% Coverage |  | Filter |  | *1 | [7 empty] | 20,21,22,23,24,25 | [24 empty] | Filter | V1003_5 | External visual inspection based on combined risk
Internal Corrosion | Partial VI-Int | 5 | Years | All possible locations. |  | Filter |  |  | *1 | [7 empty] | 1,2,3,4,5 |  |  |  |  | FALSE | 2 | [17 empty] | Filter | V1004_10 | Entry NOT possible for internal corrosion
Internal Corrosion | Partial VI-Int | 5 | Years | All possible locations. |  | Filter |  |  | *1 | [7 empty] | 1,2,3,4,5 |  |  |  |  | TRUE | 2 | [17 empty] | Filter | V1005_10 | Entry NOT possible for internal corrosion
Internal Corrosion | Partial VI-Int | 5 | Years | All possible locations. |  | Filter |  |  | *1 | [7 empty] | 1,2,3,4,5 |  |  |  |  | FALSE | 1 | [17 empty] | Filter | V1006_10 | Entry undefined (UND) for internal corrosion
Internal Corrosion | UT | 5 | Years | 4 per head, 8 per shell course/band, 1 on 75% of nozzles, Scan 4 strips across liquid interfaces. |  | Filter |  |  | *1 | [7 empty] | 1,2,3,4,5 |  |  |  |  | FALSE | 2 | GENERAL |  | 1,-1 |  |  |  |  | FALSE | *4 | *8 | *0.75 | *4 | [5 empty] | Filter | V1007_11 | No Entry, General corrosion
Internal Corrosion | UT | 5 | Years | 4 per head, 8 per shell course/band, 1 on 75% of nozzles, Scan 4 strips across liquid interfaces. |  | Filter |  |  | *1 | [7 empty] | 1,2,3,4,5 |  |  |  |  | TRUE | 2 | GENERAL |  | 1,-1 |  |  |  |  | FALSE | *4 | *8 | *0.75 | *4 | [5 empty] | Filter | V1008_11 | No Entry, General corrosion
Internal Corrosion | UT - Offline | 5 | Years | 4 per head, 8 per shell course/band, 1 on 75% of nozzles, Scan 4 strips across liquid interfaces. |  | Filter |  |  | *1 | [7 empty] | 1,2,3,4,5 |  |  |  |  | FALSE | 2 | GENERAL |  | 1,-1 |  |  |  |  | TRUE | *4 | *8 | *0.75 | *4 | [5 empty] | Filter | V1009_11 | No Entry, General corrosion
Internal Corrosion | UT - Offline | 5 | Years | 4 per head, 8 per shell course/band, 1 on 75% of nozzles, Scan 4 strips across liquid interfaces. |  | Filter |  |  | *1 | [7 empty] | 1,2,3,4,5 |  |  |  |  | TRUE | 2 | GENERAL |  | 1,-1 |  |  |  |  | TRUE | *4 | *8 | *0.75 | *4 | [5 empty] | Filter | V1010_11 | No Entry, General corrosion
Internal Corrosion | UT | 5 | Years | 4 per head, 8 per shell course/band, 1 on 75% of nozzles, Scan 4 strips across liquid interfaces. |  | Filter |  |  | *1 | [7 empty] | 1,2,3,4,5 |  |  |  |  | FALSE | 1 | GENERAL |  | 1,-1 |  |  |  |  | FALSE | *4 | *8 | *0.75 | *4 | [5 empty] | Filter | V1011_11 | Entry undefined, General corrosion
Internal Corrosion | UT - Offline | 5 | Years | 4 per head, 8 per shell course/band, 1 on 75% of nozzles, Scan 4 strips across liquid interfaces. |  | Filter |  |  | *1 | [7 empty] | 1,2,3,4,5 |  |  |  |  | FALSE | 1 | GENERAL |  | 1,-1 |  |  |  |  | TRUE | *4 | *8 | *0.75 | *4 | [5 empty] | Filter | V1012_11 | Entry undefined, General corrosion
Internal Corrosion | UT | 5 | Years | 4 per head, 8 per shell course/band, 1 on 100% of nozzles, Scan 4 strips across liquid interfaces, 100% of Locations from Corrosion Study. |  | Filter |  |  | *1 | [7 empty] | 1,2,3,4,5 |  |  |  |  | FALSE | 2 | LOCALIZED | TRUE | 1,-1 |  |  |  |  | FALSE | *4 | *16 | *1 | *4 | [5 empty] | Filter | V1013_12 | No Entry, Localized predictable corrosion
Internal Corrosion | UT | 5 | Years | 4 per head, 8 per shell course/band, 1 on 100% of nozzles, Scan 4 strips across liquid interfaces, 100% of Locations from Corrosion Study. |  | Filter |  |  | *1 | [7 empty] | 1,2,3,4,5 |  |  |  |  | TRUE | 2 | LOCALIZED | TRUE | 1,-1 |  |  |  |  | FALSE | *4 | *16 | *1 | *4 | [5 empty] | Filter | V1014_12 | No Entry, Localized predictable corrosion
Internal Corrosion | UT - Offline | 5 | Years | 4 per head, 8 per shell course/band, 1 on 100% of nozzles, Scan 4 strips across liquid interfaces, 100% of Locations from Corrosion Study. |  | Filter |  |  | *1 | [7 empty] | 1,2,3,4,5 |  |  |  |  | FALSE | 2 | LOCALIZED | TRUE | 1,-1 |  |  |  |  | TRUE | *4 | *16 | *1 | *4 | [5 empty] | Filter | V1015_12 | No Entry, Localized predictable corrosion
Internal Corrosion | UT - Offline | 5 | Years | 4 per head, 8 per shell course/band, 1 on 100% of nozzles, Scan 4 strips across liquid interfaces, 100% of Locations from Corrosion Study. |  | Filter |  |  | *1 | [7 empty] | 1,2,3,4,5 |  |  |  |  | TRUE | 2 | LOCALIZED | TRUE | 1,-1 |  |  |  |  | TRUE | *4 | *16 | *1 | *4 | [5 empty] | Filter | V1016_12 | No Entry, Localized predictable corrosion
Internal Corrosion | UT | 5 | Years | 4 per head, 8 per shell course/band, 1 on 100% of nozzles, Scan 4 strips across liquid interfaces, 100% of Locations from Corrosion Study. |  | Filter |  |  | *1 | [7 empty] | 1,2,3,4,5 |  |  |  |  | FALSE | 1 | LOCALIZED | TRUE | 1,-1 |  |  |  |  | FALSE | *4 | *16 | *1 | *4 | [5 empty] | Filter | V1017_12 | Entry undefined, Localized predictable corrosion
Internal Corrosion | UT - Offline | 5 | Years | 4 per head, 8 per shell course/band, 1 on 100% of nozzles, Scan 4 strips across liquid interfaces, 100% of Locations from Corrosion Study. |  | Filter |  |  | *1 | [7 empty] | 1,2,3,4,5 |  |  |  |  | FALSE | 1 | LOCALIZED | TRUE | 1,-1 |  |  |  |  | TRUE | *4 | *16 | *1 | *4 | [5 empty] | Filter | V1018_12 | Entry undefined, Localized predictable corrosion
Internal Corrosion | UT | 5 | Years | Random Corrosion - consult with Materials Engineer. As a minimum take the following UT's: 4 per head, 4 per shell course/band, 1 on 75% of nozzles (Min. 1 inlet and 1 outlet nozzle) |  | Filter |  |  | *1 | [7 empty] | 1,2,3,4,5 |  |  |  |  | FALSE | 2 | PITTING |  | 1,-1 |  |  |  |  | FALSE | *4 | *4 | *0.75 | [6 empty] | Filter | V1019_13 | No Entry, Pitting corrosion
Internal Corrosion | UT | 5 | Years | Random Corrosion - consult with Materials Engineer. As a minimum take the following UT's: 4 per head, 4 per shell course/band, 1 on 75% of nozzles (Min. 1 inlet and 1 outlet nozzle) |  | Filter |  |  | *1 | [7 empty] | 1,2,3,4,5 | [6 empty] | LOCALIZED | FALSE | [5 empty] | FALSE | *4 | *4 | *0.75 | [6 empty] | Filter | V1020_13 | Localized NOT predictable corrosion
Internal Corrosion | UT | 5 | Years | Random Corrosion - consult with Materials Engineer. As a minimum take the following UT's: 4 per head, 4 per shell course/band, 1 on 75% of nozzles (Min. 1 inlet and 1 outlet nozzle) |  | Filter |  |  | *1 | [7 empty] | 1,2,3,4,5 |  |  |  |  | TRUE | 2 | PITTING |  | 1,-1 |  |  |  |  | FALSE | *4 | *4 | *0.75 | [6 empty] | Filter | V1021_13 | No Entry, Pitting corrosion
Internal Corrosion | UT - Offline | 5 | Years | Random Corrosion - consult with Materials Engineer. As a minimum take the following UT's: 4 per head, 4 per shell course/band, 1 on 75% of nozzles (Min. 1 inlet and 1 outlet nozzle) |  | Filter |  |  | *1 | [7 empty] | 1,2,3,4,5 |  |  |  |  | FALSE | 2 | PITTING |  | 1,-1 |  |  |  |  | TRUE | *4 | *4 | *0.75 | [6 empty] | Filter | V1022_13 | No Entry, Pitting corrosion
Internal Corrosion | UT - Offline | 5 | Years | Random Corrosion - consult with Materials Engineer. As a minimum take the following UT's: 4 per head, 4 per shell course/band, 1 on 75% of nozzles (Min. 1 inlet and 1 outlet nozzle) |  | Filter |  |  | *1 | [7 empty] | 1,2,3,4,5 | [6 empty] | LOCALIZED | FALSE | [5 empty] | TRUE | *4 | *4 | *0.75 | [6 empty] | Filter | V1023_13 | Localized NOT predictable corrosion
Internal Corrosion | UT - Offline | 5 | Years | Random Corrosion - consult with Materials Engineer. As a minimum take the following UT's: 4 per head, 4 per shell course/band, 1 on 75% of nozzles (Min. 1 inlet and 1 outlet nozzle) |  | Filter |  |  | *1 | [7 empty] | 1,2,3,4,5 |  |  |  |  | TRUE | 2 | PITTING |  | 1,-1 |  |  |  |  | TRUE | *4 | *4 | *0.75 | [6 empty] | Filter | V1024_13 | No Entry, Pitting corrosion
Internal Corrosion | UT | 5 | Years | Random Corrosion - consult with Materials Engineer. As a minimum take the following UT's: 4 per head, 4 per shell course/band, 1 on 75% of nozzles (Min. 1 inlet and 1 outlet nozzle) |  | Filter |  |  | *1 | [7 empty] | 1,2,3,4,5 |  |  |  |  | FALSE | 1 | PITTING |  | 1,-1 |  |  |  |  | FALSE | *4 | *4 | *0.75 | [6 empty] | Filter | V1025_13 | Entry undefined, Pitting corrosion
Internal Corrosion | UT - Offline | 5 | Years | Random Corrosion - consult with Materials Engineer. As a minimum take the following UT's: 4 per head, 4 per shell course/band, 1 on 75% of nozzles (Min. 1 inlet and 1 outlet nozzle) |  | Filter |  |  | *1 | [7 empty] | 1,2,3,4,5 |  |  |  |  | FALSE | 1 | PITTING |  | 1,-1 |  |  |  |  | TRUE | *4 | *4 | *0.75 | [6 empty] | Filter | V1026_13 | Entry undefined, Pitting corrosion
Internal Corrosion | VI-Int | 5 | Years | 100% Coverage |  | Filter |  |  | *1 | [7 empty] | 1,2,3,4,5 |  |  |  |  | TRUE | 3 | [17 empty] | Filter | V1027_14 | Entry possible for internal corrosion
Internal Corrosion | VI-Int | 5 | Years | 100% Coverage |  | Filter |  |  | *1 | [7 empty] | 1,2,3,4,5 |  |  |  |  | FALSE | 3 | [17 empty] | Filter | V1028_14 | Entry possible for internal corrosion
Internal Corrosion | VI-Int | 5 | Years | 100% Coverage |  | Filter |  |  | *1 | [7 empty] | 1,2,3,4,5 |  |  |  |  | TRUE | 1 | [17 empty] | Filter | V1029_14 | Entry undefined (UND) for internal corrosion
Internal Corrosion | UT | 5 | Years | 4 per head, 4 per shell course/band, 1 on 75% of nozzles (Min. 1 inlet and 1 outlet nozzle) |  | Filter |  |  | *1 | [7 empty] | 1,2,3,4,5 |  |  |  |  | TRUE | 3 | GENERAL |  | 1,-1 |  |  |  |  | FALSE | *4 | *4 | *0.75 | [6 empty] | Filter | V1030_15 | Entry possible, General corrosion
Internal Corrosion | UT | 5 | Years | 4 per head, 4 per shell course/band, 1 on 75% of nozzles (Min. 1 inlet and 1 outlet nozzle) |  | Filter |  |  | *1 | [7 empty] | 1,2,3,4,5 |  |  |  |  | FALSE | 3 | GENERAL |  | 1,-1 |  |  |  |  | FALSE | *4 | *4 | *0.75 | [6 empty] | Filter | V1031_15 | Entry possible, General corrosion
Internal Corrosion | UT - Offline | 5 | Years | 4 per head, 4 per shell course/band, 1 on 75% of nozzles (Min. 1 inlet and 1 outlet nozzle) |  | Filter |  |  | *1 | [7 empty] | 1,2,3,4,5 |  |  |  |  | TRUE | 3 | GENERAL |  | 1,-1 |  |  |  |  | TRUE | *4 | *4 | *0.75 | [6 empty] | Filter | V1032_15 | Entry possible, General corrosion
Internal Corrosion | UT - Offline | 5 | Years | 4 per head, 4 per shell course/band, 1 on 75% of nozzles (Min. 1 inlet and 1 outlet nozzle) |  | Filter |  |  | *1 | [7 empty] | 1,2,3,4,5 |  |  |  |  | FALSE | 3 | GENERAL |  | 1,-1 |  |  |  |  | TRUE | *4 | *4 | *0.75 | [6 empty] | Filter | V1033_15 | Entry possible, General corrosion
Internal Corrosion | UT | 5 | Years | 4 per head, 4 per shell course/band, 1 on 75% of nozzles (Min. 1 inlet and 1 outlet nozzle) |  | Filter |  |  | *1 | [7 empty] | 1,2,3,4,5 |  |  |  |  | TRUE | 1 | GENERAL |  | 1,-1 |  |  |  |  | FALSE | *4 | *4 | *0.75 | [6 empty] | Filter | V1034_15 | Entry undefined, General corrosion
Internal Corrosion | UT - Offline | 5 | Years | 4 per head, 4 per shell course/band, 1 on 75% of nozzles (Min. 1 inlet and 1 outlet nozzle) |  | Filter |  |  | *1 | [7 empty] | 1,2,3,4,5 |  |  |  |  | TRUE | 1 | GENERAL |  | 1,-1 |  |  |  |  | TRUE | *4 | *4 | *0.75 | [6 empty] | Filter | V1035_15 | Entry undefined, General corrosion
Internal Corrosion | UT | 5 | Years | 4 per head, 8 per shell course/band, 1 on 75% of nozzles (Min. 1 inlet and 1 outlet nozzle), 100% of Locations from Corrosion Study |  | Filter |  |  | *1 | [7 empty] | 1,2,3,4,5 |  |  |  |  | TRUE | 3 | LOCALIZED | TRUE | 1,-1 |  |  |  |  | FALSE | *4 | *8 | *0.75 | [6 empty] | Filter | V1036_16 | Entry possible, Localized predictable corrosion
Internal Corrosion | UT | 5 | Years | Random Corrosion - consult Materials Engineer. Minimum UT: 4 per head, 8 per shell course/band, 1 on 75% of nozzles (Min. 1 inlet and 1 outlet nozzle), 100% of Locations from Corrosion Study |  | Filter |  |  | *1 | [7 empty] | 1,2,3,4,5 |  |  |  |  | TRUE | 3 | PITTING |  | 1,-1 |  |  |  |  | FALSE | *4 | *8 | *0.75 | [6 empty] | Filter | V1037_16 | Entry possible, Pitting corrosion
Internal Corrosion | UT | 5 | Years | 4 per head, 8 per shell course/band, 1 on 75% of nozzles (Min. 1 inlet and 1 outlet nozzle), 100% of Locations from Corrosion Study |  | Filter |  |  | *1 | [7 empty] | 1,2,3,4,5 |  |  |  |  | FALSE | 3 | LOCALIZED | TRUE | 1,-1 |  |  |  |  | FALSE | *4 | *8 | *0.75 | [6 empty] | Filter | V1038_16 | Entry possible, Localized predictable corrosion
Internal Corrosion | UT | 5 | Years | Random Corrosion - consult Materials Engineer. Minimum UT: 4 per head, 8 per shell course/band, 1 on 75% of nozzles (Min. 1 inlet and 1 outlet nozzle), 100% of Locations from Corrosion Study |  | Filter |  |  | *1 | [7 empty] | 1,2,3,4,5 |  |  |  |  | FALSE | 3 | PITTING |  | 1,-1 |  |  |  |  | FALSE | *4 | *8 | *0.75 | [6 empty] | Filter | V1039_16 | Entry possible, Pitting corrosion
Internal Corrosion | UT - Offline | 5 | Years | 4 per head, 8 per shell course/band, 1 on 75% of nozzles (Min. 1 inlet and 1 outlet nozzle), 100% of Locations from Corrosion Study |  | Filter |  |  | *1 | [7 empty] | 1,2,3,4,5 |  |  |  |  | TRUE | 3 | LOCALIZED | TRUE | 1,-1 |  |  |  |  | TRUE | *4 | *8 | *0.75 | [6 empty] | Filter | V1040_16 | Entry possible, Localized predictable corrosion
Internal Corrosion | UT - Offline | 5 | Years | Random Corrosion - consult Materials Engineer. Minimum UT: 4 per head, 8 per shell course/band, 1 on 75% of nozzles (Min. 1 inlet and 1 outlet nozzle), 100% of Locations from Corrosion Study |  | Filter |  |  | *1 | [7 empty] | 1,2,3,4,5 |  |  |  |  | TRUE | 3 | PITTING |  | 1,-1 |  |  |  |  | TRUE | *4 | *8 | *0.75 | [6 empty] | Filter | V1041_16 | Entry possible, Pitting corrosion
Internal Corrosion | UT - Offline | 5 | Years | 4 per head, 8 per shell course/band, 1 on 75% of nozzles (Min. 1 inlet and 1 outlet nozzle), 100% of Locations from Corrosion Study |  | Filter |  |  | *1 | [7 empty] | 1,2,3,4,5 |  |  |  |  | FALSE | 3 | LOCALIZED | TRUE | 1,-1 |  |  |  |  | TRUE | *4 | *8 | *0.75 | [6 empty] | Filter | V1042_16 | Entry possible, Localized predictable corrosion
Internal Corrosion | UT - Offline | 5 | Years | Random Corrosion - consult Materials Engineer. Minimum UT: 4 per head, 8 per shell course/band, 1 on 75% of nozzles (Min. 1 inlet and 1 outlet nozzle), 100% of Locations from Corrosion Study |  | Filter |  |  | *1 | [7 empty] | 1,2,3,4,5 |  |  |  |  | FALSE | 3 | PITTING |  | 1,-1 |  |  |  |  | TRUE | *4 | *8 | *0.75 | [6 empty] | Filter | V1043_16 | Entry possible, Pitting corrosion
Internal Corrosion | UT | 5 | Years | 4 per head, 8 per shell course/band, 1 on 75% of nozzles (Min. 1 inlet and 1 outlet nozzle), 100% of Locations from Corrosion Study |  | Filter |  |  | *1 | [7 empty] | 1,2,3,4,5 |  |  |  |  | TRUE | 1 | LOCALIZED | TRUE | 1,-1 |  |  |  |  | FALSE | *4 | *8 | *0.75 | [6 empty] | Filter | V1044_16 | Entry undefined, Localized predictable corrosion
Internal Corrosion | UT | 5 | Years | Random Corrosion - consult Materials Engineer. Minimum UT: 4 per head, 8 per shell course/band, 1 on 75% of nozzles (Min. 1 inlet and 1 outlet nozzle), 100% of Locations from Corrosion Study |  | Filter |  |  | *1 | [7 empty] | 1,2,3,4,5 |  |  |  |  | TRUE | 1 | PITTING |  | 1,-1 |  |  |  |  | FALSE | *4 | *8 | *0.75 | [6 empty] | Filter | V1045_16 | Entry undefined, Pitting corrosion
Internal Corrosion | UT - Offline | 5 | Years | 4 per head, 8 per shell course/band, 1 on 75% of nozzles (Min. 1 inlet and 1 outlet nozzle), 100% of Locations from Corrosion Study |  | Filter |  |  | *1 | [7 empty] | 1,2,3,4,5 |  |  |  |  | TRUE | 1 | LOCALIZED | TRUE | 1,-1 |  |  |  |  | TRUE | *4 | *8 | *0.75 | [6 empty] | Filter | V1046_16 | Entry undefined, Localized predictable corrosion
Internal Corrosion | UT - Offline | 5 | Years | Random Corrosion - consult Materials Engineer. Minimum UT: 4 per head, 8 per shell course/band, 1 on 75% of nozzles (Min. 1 inlet and 1 outlet nozzle), 100% of Locations from Corrosion Study |  | Filter |  |  | *1 | [7 empty] | 1,2,3,4,5 |  |  |  |  | TRUE | 1 | PITTING |  | 1,-1 |  |  |  |  | TRUE | *4 | *8 | *0.75 | [6 empty] | Filter | V1047_16 | Entry undefined, Pitting corrosion
Internal Corrosion | Partial VI-Int | 10 | Years | All possible inspection ports |  | Filter |  |  | *1 | [7 empty] | 6,7,8,9,10,11,12 |  |  |  |  | FALSE | 2 | [17 empty] | Filter | V1048_17 | Entry NOT possible for internal corrosion
Internal Corrosion | Partial VI-Int | 10 | Years | All possible inspection ports |  | Filter |  |  | *1 | [7 empty] | 6,7,8,9,10,11,12 |  |  |  |  | TRUE | 2 | [17 empty] | Filter | V1049_17 | Entry NOT possible for internal corrosion
Internal Corrosion | Partial VI-Int | 10 | Years | All possible inspection ports |  | Filter |  |  | *1 | [7 empty] | 6,7,8,9,10,11,12 |  |  |  |  | FALSE | 1 | [17 empty] | Filter | V1050_17 | Entry undefined (UND) for internal corrosion
Internal Corrosion | UT | 10 | Years | 4 per head, 4 per shell course/band, 1 on 50% of nozzles (Min. 1 inlet and 1 outlet nozzle), Scan 2 strips across liquid interfaces |  | Filter |  |  | *1 | [7 empty] | 6,7,8,9,10,11,12 |  |  |  |  | FALSE | 2 | GENERAL |  | 1,-1 |  |  |  |  | FALSE | *4 | *4 | *0.5 | *2 | [5 empty] | Filter | V1051_18 | No Entry, General corrosion
Internal Corrosion | UT | 10 | Years | 4 per head, 4 per shell course/band, 1 on 50% of nozzles (Min. 1 inlet and 1 outlet nozzle), Scan 2 strips across liquid interfaces |  | Filter |  |  | *1 | [7 empty] | 6,7,8,9,10,11,12 |  |  |  |  | TRUE | 2 | GENERAL |  | 1,-1 |  |  |  |  | FALSE | *4 | *4 | *0.5 | *2 | [5 empty] | Filter | V1052_18 | No Entry, General corrosion
Internal Corrosion | UT - Offline | 10 | Years | 4 per head, 4 per shell course/band, 1 on 50% of nozzles (Min. 1 inlet and 1 outlet nozzle), Scan 2 strips across liquid interfaces |  | Filter |  |  | *1 | [7 empty] | 6,7,8,9,10,11,12 |  |  |  |  | FALSE | 2 | GENERAL |  | 1,-1 |  |  |  |  | TRUE | *4 | *4 | *0.5 | *2 | [5 empty] | Filter | V1053_18 | No Entry, General corrosion
Internal Corrosion | UT - Offline | 10 | Years | 4 per head, 4 per shell course/band, 1 on 50% of nozzles (Min. 1 inlet and 1 outlet nozzle), Scan 2 strips across liquid interfaces |  | Filter |  |  | *1 | [7 empty] | 6,7,8,9,10,11,12 |  |  |  |  | TRUE | 2 | GENERAL |  | 1,-1 |  |  |  |  | TRUE | *4 | *4 | *0.5 | *2 | [5 empty] | Filter | V1054_18 | No Entry, General corrosion
Internal Corrosion | UT | 10 | Years | 4 per head, 4 per shell course/band, 1 on 50% of nozzles (Min. 1 inlet and 1 outlet nozzle), Scan 2 strips across liquid interfaces |  | Filter |  |  | *1 | [7 empty] | 6,7,8,9,10,11,12 |  |  |  |  | FALSE | 1 | GENERAL |  | 1,-1 |  |  |  |  | FALSE | *4 | *4 | *0.5 | *2 | [5 empty] | Filter | V1055_18 | Entry undefined, General corrosion
Internal Corrosion | UT - Offline | 10 | Years | 4 per head, 4 per shell course/band, 1 on 50% of nozzles (Min. 1 inlet and 1 outlet nozzle), Scan 2 strips across liquid interfaces |  | Filter |  |  | *1 | [7 empty] | 6,7,8,9,10,11,12 |  |  |  |  | FALSE | 1 | GENERAL |  | 1,-1 |  |  |  |  | TRUE | *4 | *4 | *0.5 | *2 | [5 empty] | Filter | V1056_18 | Entry undefined, General corrosion
Internal Corrosion | UT | 10 | Years | 4 per head, 4 per shell course/band, 1 on 50% of nozzles (Min. 1 inlet and 1 outlet nozzle), Scan 2 strips across liquid interfaces, 50% of Locations from Corrosion Study |  | Filter |  |  | *1 | [7 empty] | 6,7,8,9,10,11,12 |  |  |  |  | FALSE | 2 | LOCALIZED | TRUE | 1,-1 |  |  |  |  | FALSE | *4 | *4 | *0.5 | *2 | [5 empty] | Filter | V1057_19 | No Entry, Localized predictable corrosion
Internal Corrosion | UT | 10 | Years | 4 per head, 4 per shell course/band, 1 on 50% of nozzles (Min. 1 inlet and 1 outlet nozzle), Scan 2 strips across liquid interfaces, 50% of Locations from Corrosion Study |  | Filter |  |  | *1 | [7 empty] | 6,7,8,9,10,11,12 |  |  |  |  | TRUE | 2 | LOCALIZED | TRUE | 1,-1 |  |  |  |  | FALSE | *4 | *4 | *0.5 | *2 | [5 empty] | Filter | V1058_19 | No Entry, Localized predictable corrosion
Internal Corrosion | UT - Offline | 10 | Years | 4 per head, 4 per shell course/band, 1 on 50% of nozzles (Min. 1 inlet and 1 outlet nozzle), Scan 2 strips across liquid interfaces, 50% of Locations from Corrosion Study |  | Filter |  |  | *1 | [7 empty] | 6,7,8,9,10,11,12 |  |  |  |  | FALSE | 2 | LOCALIZED | TRUE | 1,-1 |  |  |  |  | TRUE | *4 | *4 | *0.5 | *2 | [5 empty] | Filter | V1059_19 | No Entry, Localized predictable corrosion
Internal Corrosion | UT - Offline | 10 | Years | 4 per head, 4 per shell course/band, 1 on 50% of nozzles (Min. 1 inlet and 1 outlet nozzle), Scan 2 strips across liquid interfaces, 50% of Locations from Corrosion Study |  | Filter |  |  | *1 | [7 empty] | 6,7,8,9,10,11,12 |  |  |  |  | TRUE | 2 | LOCALIZED | TRUE | 1,-1 |  |  |  |  | TRUE | *4 | *4 | *0.5 | *2 | [5 empty] | Filter | V1060_19 | No Entry, Localized predictable corrosion
Internal Corrosion | UT | 10 | Years | 4 per head, 4 per shell course/band, 1 on 50% of nozzles (Min. 1 inlet and 1 outlet nozzle), Scan 2 strips across liquid interfaces, 50% of Locations from Corrosion Study |  | Filter |  |  | *1 | [7 empty] | 6,7,8,9,10,11,12 |  |  |  |  | FALSE | 1 | LOCALIZED | TRUE | 1,-1 |  |  |  |  | FALSE | *4 | *4 | *0.5 | *2 | [5 empty] | Filter | V1061_19 | Entry undefined, Localized predictable corrosion
Internal Corrosion | UT - Offline | 10 | Years | 4 per head, 4 per shell course/band, 1 on 50% of nozzles (Min. 1 inlet and 1 outlet nozzle), Scan 2 strips across liquid interfaces, 50% of Locations from Corrosion Study |  | Filter |  |  | *1 | [7 empty] | 6,7,8,9,10,11,12 |  |  |  |  | FALSE | 1 | LOCALIZED | TRUE | 1,-1 |  |  |  |  | TRUE | *4 | *4 | *0.5 | *2 | [5 empty] | Filter | V1062_19 | Entry undefined, Localized predictable corrosion
Internal Corrosion | UT | 10 | Years | Random Corrosion - consult with Materials Engineer. As a minimum take the following UT's: 2 per head, 2 per shell course/band, 1 on 50% of nozzles (Min. 1 inlet and 1 outlet nozzle) |  | Filter |  |  | *1 | [7 empty] | 6,7,8,9,10,11,12 | [6 empty] | LOCALIZED | FALSE | [5 empty] | FALSE | *2 | *2 | *0.5 | [6 empty] | Filter | V1063_20 | Localized NOT predictable corrosion
Internal Corrosion | UT - Offline | 10 | Years | Random Corrosion - consult with Materials Engineer. As a minimum take the following UT's: 2 per head, 2 per shell course/band, 1 on 50% of nozzles (Min. 1 inlet and 1 outlet nozzle) |  | Filter |  |  | *1 | [7 empty] | 6,7,8,9,10,11,12 | [6 empty] | LOCALIZED | FALSE | [5 empty] | TRUE | *2 | *2 | *0.5 | [6 empty] | Filter | V1064_20 | Localized NOT predictable corrosion
Internal Corrosion | UT | 10 | Years | Random Corrosion - consult with Materials Engineer. As a minimum take the following UT's: 2 per head, 2 per shell course/band, 1 on 50% of nozzles (Min. 1 inlet and 1 outlet nozzle) |  | Filter |  |  | *1 | [7 empty] | 6,7,8,9,10,11,12 | [6 empty] | PITTING |  | 1,-1 |  |  |  |  | FALSE | *2 | *2 | *0.5 | [6 empty] | Filter | V1065_21 | Pitting corrosion
Internal Corrosion | UT - Offline | 10 | Years | Random Corrosion - consult with Materials Engineer. As a minimum take the following UT's: 2 per head, 2 per shell course/band, 1 on 50% of nozzles (Min. 1 inlet and 1 outlet nozzle) |  | Filter |  |  | *1 | [7 empty] | 6,7,8,9,10,11,12 | [6 empty] | PITTING |  | 1,-1 |  |  |  |  | TRUE | *2 | *2 | *0.5 | [6 empty] | Filter | V1066_21 | Pitting corrosion
Internal Corrosion | UT | 10 | Years | 4 per head, 4 per shell course/band, 1 on 50% of nozzles (Min. 1 inlet and 1 outlet nozzle), Scan 2 strips across liquid interfaces |  | Filter |  |  | *1 | [7 empty] | 6,7,8,9,10,11,12 |  |  |  |  | TRUE | 3 | GENERAL |  | -1 | > 1 | TRUE |  |  | FALSE | *4 | *4 | *0.5 | *2 | [5 empty] | Filter | V1067_22 | Entry Yes, General corr, < Max corr rate, > 1 VH
Internal Corrosion | UT | 10 | Years | 4 per head, 4 per shell course/band, 1 on 50% of nozzles (Min. 1 inlet and 1 outlet nozzle), Scan 2 strips across liquid interfaces |  | Filter |  |  | *1 | [7 empty] | 6,7,8,9,10,11,12 |  |  |  |  | FALSE | 3 | GENERAL |  | -1 | > 1 | TRUE |  |  | FALSE | *4 | *4 | *0.5 | *2 | [5 empty] | Filter | V1068_22 | Entry Yes, General corr, < Max corr rate, > 1 VH
Internal Corrosion | UT - Offline | 10 | Years | 4 per head, 4 per shell course/band, 1 on 50% of nozzles (Min. 1 inlet and 1 outlet nozzle), Scan 2 strips across liquid interfaces |  | Filter |  |  | *1 | [7 empty] | 6,7,8,9,10,11,12 |  |  |  |  | TRUE | 3 | GENERAL |  | -1 | > 1 | TRUE |  |  | TRUE | *4 | *4 | *0.5 | *2 | [5 empty] | Filter | V1069_22 | Entry Yes, General corr, < Max corr rate, > 1 VH
Internal Corrosion | UT - Offline | 10 | Years | 4 per head, 4 per shell course/band, 1 on 50% of nozzles (Min. 1 inlet and 1 outlet nozzle), Scan 2 strips across liquid interfaces |  | Filter |  |  | *1 | [7 empty] | 6,7,8,9,10,11,12 |  |  |  |  | FALSE | 3 | GENERAL |  | -1 | > 1 | TRUE |  |  | TRUE | *4 | *4 | *0.5 | *2 | [5 empty] | Filter | V1070_22 | Entry Yes, General corr, < Max corr rate, > 1 VH
Internal Corrosion | None |  |  | No VI-Internal recommended. Non-intrusive methods can be used instead of internal visual. |  | Filter |  |  | *1 | [7 empty] | 6,7,8,9,10,11,12 |  |  |  |  | TRUE | 3 | GENERAL |  | -1 | > 1 | TRUE | [12 empty] | Filter | V1071_22 | Entry Yes, General corr, < Max corr rate, > 1 VH
Internal Corrosion | None |  |  | No VI-Internal recommended. Non-intrusive methods can be used instead of internal visual. |  | Filter |  |  | *1 | [7 empty] | 6,7,8,9,10,11,12 |  |  |  |  | FALSE | 3 | GENERAL |  | -1 | > 1 | TRUE | [12 empty] | Filter | V1072_22 | Entry Yes, General corr, < Max corr rate, > 1 VH
Internal Corrosion | UT | 10 | Years | 4 per head, 4 per shell course/band, 1 on 50% of nozzles (Min. 1 inlet and 1 outlet nozzle), Scan 2 strips across liquid interfaces |  | Filter |  |  | *1 | [7 empty] | 6,7,8,9,10,11,12 |  |  |  |  | TRUE | 1 | GENERAL |  | -1 | > 1 | TRUE |  |  | FALSE | *4 | *4 | *0.5 | *2 | [5 empty] | Filter | V1073_22 | Entry UND, General corr, < Max corr rate, > 1 VH
Internal Corrosion | UT - Offline | 10 | Years | 4 per head, 4 per shell course/band, 1 on 50% of nozzles (Min. 1 inlet and 1 outlet nozzle), Scan 2 strips across liquid interfaces |  | Filter |  |  | *1 | [7 empty] | 6,7,8,9,10,11,12 |  |  |  |  | TRUE | 1 | GENERAL |  | -1 | > 1 | TRUE |  |  | TRUE | *4 | *4 | *0.5 | *2 | [5 empty] | Filter | V1074_22 | Entry UND, General corr, < Max corr rate, > 1 VH
Internal Corrosion | None |  |  | No VI-Internal recommended. Non-intrusive methods can be used instead of internal visual. |  | Filter |  |  | *1 | [7 empty] | 6,7,8,9,10,11,12 |  |  |  |  | TRUE | 1 | GENERAL |  | -1 | > 1 | TRUE | [12 empty] | Filter | V1075_22 | Entry UND, General corr, < Max corr rate, > 1 VH
Internal Corrosion | UT | 10 | Years | 4 per head, 4 per shell course/band, 1 on 50% of nozzles (Min. 1 inlet and 1 outlet nozzle), Scan 2 strips across liquid interfaces, Min 50% of Locations from Corrosion Study |  | Filter |  |  | *1 | [7 empty] | 6,7,8,9,10,11,12 |  |  |  |  | TRUE | 3 | LOCALIZED | TRUE | -1 | > 2 | TRUE |  |  | FALSE | *4 | *4 | *0.5 | *2 | [5 empty] | Filter | V1076_23 | Entry Yes, Local predict, < Max corr rate, > 2 VH
Internal Corrosion | UT | 10 | Years | 4 per head, 4 per shell course/band, 1 on 50% of nozzles (Min. 1 inlet and 1 outlet nozzle), Scan 2 strips across liquid interfaces, Min 50% of Locations from Corrosion Study |  | Filter |  |  | *1 | [7 empty] | 6,7,8,9,10,11,12 |  |  |  |  | FALSE | 3 | LOCALIZED | TRUE | -1 | > 2 | TRUE |  |  | FALSE | *4 | *4 | *0.5 | *2 | [5 empty] | Filter | V1077_23 | Entry Yes, Local predict, < Max corr rate, > 2 VH
Internal Corrosion | UT - Offline | 10 | Years | 4 per head, 4 per shell course/band, 1 on 50% of nozzles (Min. 1 inlet and 1 outlet nozzle), Scan 2 strips across liquid interfaces, Min 50% of Locations from Corrosion Study |  | Filter |  |  | *1 | [7 empty] | 6,7,8,9,10,11,12 |  |  |  |  | TRUE | 3 | LOCALIZED | TRUE | -1 | > 2 | TRUE |  |  | TRUE | *4 | *4 | *0.5 | *2 | [5 empty] | Filter | V1078_23 | Entry Yes, Local predict, < Max corr rate, > 2 VH
Internal Corrosion | UT - Offline | 10 | Years | 4 per head, 4 per shell course/band, 1 on 50% of nozzles (Min. 1 inlet and 1 outlet nozzle), Scan 2 strips across liquid interfaces, Min 50% of Locations from Corrosion Study |  | Filter |  |  | *1 | [7 empty] | 6,7,8,9,10,11,12 |  |  |  |  | FALSE | 3 | LOCALIZED | TRUE | -1 | > 2 | TRUE |  |  | TRUE | *4 | *4 | *0.5 | *2 | [5 empty] | Filter | V1079_23 | Entry Yes, Local predict, < Max corr rate, > 2 VH
Internal Corrosion | None |  |  | No VI-Internal recommended. Non-intrusive methods can be used instead of internal visual. |  | Filter |  |  | *1 | [7 empty] | 6,7,8,9,10,11,12 |  |  |  |  | TRUE | 3 | LOCALIZED | TRUE | -1 | > 2 | TRUE | [12 empty] | Filter | V1080_23 | Entry Yes, Local predict, < Max corr rate, > 2 VH
Internal Corrosion | None |  |  | No VI-Internal recommended. Non-intrusive methods can be used instead of internal visual. |  | Filter |  |  | *1 | [7 empty] | 6,7,8,9,10,11,12 |  |  |  |  | FALSE | 3 | LOCALIZED | TRUE | -1 | > 2 | TRUE | [12 empty] | Filter | V1081_23 | Entry Yes, Local predict, < Max corr rate, > 2 VH
Internal Corrosion | UT | 10 | Years | 4 per head, 4 per shell course/band, 1 on 50% of nozzles (Min. 1 inlet and 1 outlet nozzle), Scan 2 strips across liquid interfaces, Min 50% of Locations from Corrosion Study |  | Filter |  |  | *1 | [7 empty] | 6,7,8,9,10,11,12 |  |  |  |  | TRUE | 1 | LOCALIZED | TRUE | -1 | > 2 | TRUE |  |  | FALSE | *4 | *4 | *0.5 | *2 | [5 empty] | Filter | V1082_23 | Entry UND, Local predict, < Max corr rate, > 2 VH
Internal Corrosion | UT - Offline | 10 | Years | 4 per head, 4 per shell course/band, 1 on 50% of nozzles (Min. 1 inlet and 1 outlet nozzle), Scan 2 strips across liquid interfaces, Min 50% of Locations from Corrosion Study |  | Filter |  |  | *1 | [7 empty] | 6,7,8,9,10,11,12 |  |  |  |  | TRUE | 1 | LOCALIZED | TRUE | -1 | > 2 | TRUE |  |  | TRUE | *4 | *4 | *0.5 | *2 | [5 empty] | Filter | V1083_23 | Entry UND, Local predict, < Max corr rate, > 2 VH
Internal Corrosion | None |  |  | No VI-Internal recommended. Non-intrusive methods can be used instead of internal visual. |  | Filter |  |  | *1 | [7 empty] | 6,7,8,9,10,11,12 |  |  |  |  | TRUE | 1 | LOCALIZED | TRUE | -1 | > 2 | TRUE | [12 empty] | Filter | V1084_23 | Entry UND, Local predict, < Max corr rate, > 2 VH
Internal Corrosion | VI-Int | 10 | Years | 100% Coverage |  | Filter |  |  | *1 | [7 empty] | 6,7,8,9,10,11,12 |  |  |  |  | TRUE | 3 | GENERAL |  | 1 | > 1 | [13 empty] | Filter | V1085_24 | Entry Yes, General corr, >= Max corr rate
Internal Corrosion | VI-Int | 10 | Years | 100% Coverage |  | Filter |  |  | *1 | [7 empty] | 6,7,8,9,10,11,12 |  |  |  |  | TRUE | 3 | GENERAL |  | 1,-1 | < 2 | [13 empty] | Filter | V1086_24 | Entry Yes, General corr, < 2 inspections
Internal Corrosion | VI-Int | 10 | Years | 100% Coverage |  | Filter |  |  | *1 | [7 empty] | 6,7,8,9,10,11,12 |  |  |  |  | TRUE | 3 | GENERAL |  | -1 | > 1 | FALSE | [12 empty] | Filter | V1087_24 | Entry Yes, General corr, Confidence NOT Very High
Internal Corrosion | VI-Int | 10 | Years | 100% Coverage |  | Filter |  |  | *1 | [7 empty] | 6,7,8,9,10,11,12 |  |  |  |  | FALSE | 3 | GENERAL |  | 1 | > 1 | [13 empty] | Filter | V1088_24 | Entry Yes, General corr, >= Max corr rate
Internal Corrosion | VI-Int | 10 | Years | 100% Coverage |  | Filter |  |  | *1 | [7 empty] | 6,7,8,9,10,11,12 |  |  |  |  | FALSE | 3 | GENERAL |  | 1,-1 | < 2 | [13 empty] | Filter | V1089_24 | Entry Yes, General corr, < 2 inspections
Internal Corrosion | VI-Int | 10 | Years | 100% Coverage |  | Filter |  |  | *1 | [7 empty] | 6,7,8,9,10,11,12 |  |  |  |  | FALSE | 3 | GENERAL |  | -1 | > 1 | FALSE | [12 empty] | Filter | V1090_24 | Entry Yes, General corr, Confidence NOT Very High
Internal Corrosion | VI-Int | 10 | Years | 100% Coverage |  | Filter |  |  | *1 | [7 empty] | 6,7,8,9,10,11,12 |  |  |  |  | TRUE | 1 | GENERAL |  | 1 | > 1 | [13 empty] | Filter | V1091_24 | Entry UND, General corr, >= Max corr rate
Internal Corrosion | VI-Int | 10 | Years | 100% Coverage |  | Filter |  |  | *1 | [7 empty] | 6,7,8,9,10,11,12 |  |  |  |  | TRUE | 1 | GENERAL |  | 1,-1 | < 2 | [13 empty] | Filter | V1092_24 | Entry UND, General corr, < 2 inspections
Internal Corrosion | VI-Int | 10 | Years | 100% Coverage |  | Filter |  |  | *1 | [7 empty] | 6,7,8,9,10,11,12 |  |  |  |  | TRUE | 1 | GENERAL |  | -1 | > 1 | FALSE | [12 empty] | Filter | V1093_24 | Entry UND, General corr, Confidence NOT Very High
Internal Corrosion | VI-Int | 10 | Years | 100% Coverage |  | Filter |  |  | *1 | [7 empty] | 6,7,8,9,10,11,12 |  |  |  |  | TRUE | 3 | LOCALIZED | TRUE | 1 | > 2 | [13 empty] | Filter | V1094_25 | Entry Yes, Localized predictable, >= Max corr rate
Internal Corrosion | VI-Int | 10 | Years | 100% Coverage |  | Filter |  |  | *1 | [7 empty] | 6,7,8,9,10,11,12 |  |  |  |  | TRUE | 3 | LOCALIZED | TRUE | 1,-1 | < 3 | [13 empty] | Filter | V1095_25 | Entry Yes, Localized predictable, < 3 inspections
Internal Corrosion | VI-Int | 10 | Years | 100% Coverage |  | Filter |  |  | *1 | [7 empty] | 6,7,8,9,10,11,12 |  |  |  |  | TRUE | 3 | LOCALIZED | TRUE | -1 | > 2 | FALSE | [12 empty] | Filter | V1096_25 | Entry Yes, Localized predictable, Conf NOT VH
Internal Corrosion | VI-Int | 10 | Years | 100% Coverage |  | Filter |  |  | *1 | [7 empty] | 6,7,8,9,10,11,12 |  |  |  |  | FALSE | 3 | LOCALIZED | TRUE | 1 | > 2 | [13 empty] | Filter | V1097_25 | Entry Yes, Localized predictable, >= Max corr rate
Internal Corrosion | VI-Int | 10 | Years | 100% Coverage |  | Filter |  |  | *1 | [7 empty] | 6,7,8,9,10,11,12 |  |  |  |  | FALSE | 3 | LOCALIZED | TRUE | 1,-1 | < 3 | [13 empty] | Filter | V1098_25 | Entry Yes, Localized predictable, < 3 inspections
Internal Corrosion | VI-Int | 10 | Years | 100% Coverage |  | Filter |  |  | *1 | [7 empty] | 6,7,8,9,10,11,12 |  |  |  |  | FALSE | 3 | LOCALIZED | TRUE | -1 | > 2 | FALSE | [12 empty] | Filter | V1099_25 | Entry Yes, Localized predictable, Conf NOT VH
Internal Corrosion | VI-Int | 10 | Years | 100% Coverage |  | Filter |  |  | *1 | [7 empty] | 6,7,8,9,10,11,12 |  |  |  |  | TRUE | 1 | LOCALIZED | TRUE | 1 | > 2 | [13 empty] | Filter | V1100_25 | Entry UND, Localized predictable, >= Max corr rate
Internal Corrosion | VI-Int | 10 | Years | 100% Coverage |  | Filter |  |  | *1 | [7 empty] | 6,7,8,9,10,11,12 |  |  |  |  | TRUE | 1 | LOCALIZED | TRUE | 1,-1 | < 3 | [13 empty] | Filter | V1101_25 | Entry UND, Localized predictable, < 3 inspections
Internal Corrosion | VI-Int | 10 | Years | 100% Coverage |  | Filter |  |  | *1 | [7 empty] | 6,7,8,9,10,11,12 |  |  |  |  | TRUE | 1 | LOCALIZED | TRUE | -1 | > 2 | FALSE | [12 empty] | Filter | V1102_25 | Entry UND, Localized predictable, Conf NOT VH
Internal Corrosion | VI-Int | 10 | Years | 100% Coverage |  | Filter |  |  | *1 | [7 empty] | 6,7,8,9,10,11,12 |  |  |  |  | TRUE | 3 | PITTING | [16 empty] | Filter | V1103_26 | Entry possible, Pitting corrosion
Internal Corrosion | VI-Int | 10 | Years | 100% Coverage |  | Filter |  |  | *1 | [7 empty] | 6,7,8,9,10,11,12 |  |  |  |  | TRUE | 3 | LOCALIZED | FALSE | [15 empty] | Filter | V1104_26 | Entry Yes, Localized NOT predictable corrosion
Internal Corrosion | VI-Int | 10 | Years | 100% Coverage |  | Filter |  |  | *1 | [7 empty] | 6,7,8,9,10,11,12 |  |  |  |  | FALSE | 3 | PITTING | [16 empty] | Filter | V1105_26 | Entry possible, Pitting corrosion
Internal Corrosion | VI-Int | 10 | Years | 100% Coverage |  | Filter |  |  | *1 | [7 empty] | 6,7,8,9,10,11,12 |  |  |  |  | FALSE | 3 | LOCALIZED | FALSE | [15 empty] | Filter | V1106_26 | Entry Yes, Localized NOT predictable corrosion
Internal Corrosion | VI-Int | 10 | Years | 100% Coverage |  | Filter |  |  | *1 | [7 empty] | 6,7,8,9,10,11,12 |  |  |  |  | TRUE | 1 | PITTING | [16 empty] | Filter | V1107_26 | Entry undefined (UND), Pitting corrosion
Internal Corrosion | VI-Int | 10 | Years | 100% Coverage |  | Filter |  |  | *1 | [7 empty] | 6,7,8,9,10,11,12 |  |  |  |  | TRUE | 1 | LOCALIZED | FALSE | [15 empty] | Filter | V1108_26 | Entry UND, Localized NOT predictable corrosion
Internal Corrosion | UT | 10 | Years | 2 per head, 2 per shell course/band, 1 on 50% of nozzles (Min. 1 inlet and 1 outlet nozzle) |  | Filter |  |  | *1 | [7 empty] | 6,7,8,9,10,11,12 |  |  |  |  | TRUE | 3 | GENERAL |  | 1 | > 1 |  |  |  | FALSE | *2 | *2 | *0.5 | [6 empty] | Filter | V1109_27 | Entry Yes, General corr, >= Max corr rate
Internal Corrosion | UT | 10 | Years | 2 per head, 2 per shell course/band, 1 on 50% of nozzles (Min. 1 inlet and 1 outlet nozzle) |  | Filter |  |  | *1 | [7 empty] | 6,7,8,9,10,11,12 |  |  |  |  | TRUE | 3 | GENERAL |  | 1,-1 | < 2 |  |  |  | FALSE | *2 | *2 | *0.5 | [6 empty] | Filter | V1110_27 | Entry Yes, General corr, < 2 inspections
Internal Corrosion | UT | 10 | Years | 2 per head, 2 per shell course/band, 1 on 50% of nozzles (Min. 1 inlet and 1 outlet nozzle) |  | Filter |  |  | *1 | [7 empty] | 6,7,8,9,10,11,12 |  |  |  |  | TRUE | 3 | GENERAL |  | -1 | > 1 | FALSE |  |  | FALSE | *2 | *2 | *0.5 | [6 empty] | Filter | V1111_27 | Entry Yes, General corr, Confidence NOT Very High
Internal Corrosion | UT | 10 | Years | 2 per head, 2 per shell course/band, 1 on 50% of nozzles (Min. 1 inlet and 1 outlet nozzle) |  | Filter |  |  | *1 | [7 empty] | 6,7,8,9,10,11,12 |  |  |  |  | FALSE | 3 | GENERAL |  | 1 | > 1 |  |  |  | FALSE | *2 | *2 | *0.5 | [6 empty] | Filter | V1112_27 | Entry Yes, General corr, >= Max corr rate
Internal Corrosion | UT | 10 | Years | 2 per head, 2 per shell course/band, 1 on 50% of nozzles (Min. 1 inlet and 1 outlet nozzle) |  | Filter |  |  | *1 | [7 empty] | 6,7,8,9,10,11,12 |  |  |  |  | FALSE | 3 | GENERAL |  | 1,-1 | < 2 |  |  |  | FALSE | *2 | *2 | *0.5 | [6 empty] | Filter | V1113_27 | Entry Yes, General corr, < 2 inspections
Internal Corrosion | UT | 10 | Years | 2 per head, 2 per shell course/band, 1 on 50% of nozzles (Min. 1 inlet and 1 outlet nozzle) |  | Filter |  |  | *1 | [7 empty] | 6,7,8,9,10,11,12 |  |  |  |  | FALSE | 3 | GENERAL |  | -1 | > 1 | FALSE |  |  | FALSE | *2 | *2 | *0.5 | [6 empty] | Filter | V1114_27 | Entry Yes, General corr, Confidence NOT Very High
Internal Corrosion | UT - Offline | 10 | Years | 2 per head, 2 per shell course/band, 1 on 50% of nozzles (Min. 1 inlet and 1 outlet nozzle) |  | Filter |  |  | *1 | [7 empty] | 6,7,8,9,10,11,12 |  |  |  |  | TRUE | 3 | GENERAL |  | 1 | > 1 |  |  |  | TRUE | *2 | *2 | *0.5 | [6 empty] | Filter | V1115_27 | Entry Yes, General corr, >= Max corr rate
Internal Corrosion | UT - Offline | 10 | Years | 2 per head, 2 per shell course/band, 1 on 50% of nozzles (Min. 1 inlet and 1 outlet nozzle) |  | Filter |  |  | *1 | [7 empty] | 6,7,8,9,10,11,12 |  |  |  |  | TRUE | 3 | GENERAL |  | 1,-1 | < 2 |  |  |  | TRUE | *2 | *2 | *0.5 | [6 empty] | Filter | V1116_27 | Entry Yes, General corr, < 2 inspections
Internal Corrosion | UT - Offline | 10 | Years | 2 per head, 2 per shell course/band, 1 on 50% of nozzles (Min. 1 inlet and 1 outlet nozzle) |  | Filter |  |  | *1 | [7 empty] | 6,7,8,9,10,11,12 |  |  |  |  | TRUE | 3 | GENERAL |  | -1 | > 1 | FALSE |  |  | TRUE | *2 | *2 | *0.5 | [6 empty] | Filter | V1117_27 | Entry Yes, General corr, Confidence NOT Very High
Internal Corrosion | UT - Offline | 10 | Years | 2 per head, 2 per shell course/band, 1 on 50% of nozzles (Min. 1 inlet and 1 outlet nozzle) |  | Filter |  |  | *1 | [7 empty] | 6,7,8,9,10,11,12 |  |  |  |  | FALSE | 3 | GENERAL |  | 1 | > 1 |  |  |  | TRUE | *2 | *2 | *0.5 | [6 empty] | Filter | V1118_27 | Entry Yes, General corr, >= Max corr rate
Internal Corrosion | UT - Offline | 10 | Years | 2 per head, 2 per shell course/band, 1 on 50% of nozzles (Min. 1 inlet and 1 outlet nozzle) |  | Filter |  |  | *1 | [7 empty] | 6,7,8,9,10,11,12 |  |  |  |  | FALSE | 3 | GENERAL |  | 1,-1 | < 2 |  |  |  | TRUE | *2 | *2 | *0.5 | [6 empty] | Filter | V1119_27 | Entry Yes, General corr, < 2 inspections
Internal Corrosion | UT - Offline | 10 | Years | 2 per head, 2 per shell course/band, 1 on 50% of nozzles (Min. 1 inlet and 1 outlet nozzle) |  | Filter |  |  | *1 | [7 empty] | 6,7,8,9,10,11,12 |  |  |  |  | FALSE | 3 | GENERAL |  | -1 | > 1 | FALSE |  |  | TRUE | *2 | *2 | *0.5 | [6 empty] | Filter | V1120_27 | Entry Yes, General corr, Confidence NOT Very High
Internal Corrosion | UT | 10 | Years | 2 per head, 2 per shell course/band, 1 on 50% of nozzles (Min. 1 inlet and 1 outlet nozzle) |  | Filter |  |  | *1 | [7 empty] | 6,7,8,9,10,11,12 |  |  |  |  | TRUE | 1 | GENERAL |  | 1 | > 1 |  |  |  | FALSE | *2 | *2 | *0.5 | [6 empty] | Filter | V1121_27 | Entry UND, General corr, >= Max corr rate
Internal Corrosion | UT | 10 | Years | 2 per head, 2 per shell course/band, 1 on 50% of nozzles (Min. 1 inlet and 1 outlet nozzle) |  | Filter |  |  | *1 | [7 empty] | 6,7,8,9,10,11,12 |  |  |  |  | TRUE | 1 | GENERAL |  | 1,-1 | < 2 |  |  |  | FALSE | *2 | *2 | *0.5 | [6 empty] | Filter | V1122_27 | Entry UND, General corr, < 2 inspections
Internal Corrosion | UT | 10 | Years | 2 per head, 2 per shell course/band, 1 on 50% of nozzles (Min. 1 inlet and 1 outlet nozzle) |  | Filter |  |  | *1 | [7 empty] | 6,7,8,9,10,11,12 |  |  |  |  | TRUE | 1 | GENERAL |  | -1 | > 1 | FALSE |  |  | FALSE | *2 | *2 | *0.5 | [6 empty] | Filter | V1123_27 | Entry UND, General corr, Confidence NOT Very High
Internal Corrosion | UT - Offline | 10 | Years | 2 per head, 2 per shell course/band, 1 on 50% of nozzles (Min. 1 inlet and 1 outlet nozzle) |  | Filter |  |  | *1 | [7 empty] | 6,7,8,9,10,11,12 |  |  |  |  | TRUE | 1 | GENERAL |  | 1 | > 1 |  |  |  | TRUE | *2 | *2 | *0.5 | [6 empty] | Filter | V1124_27 | Entry UND, General corr, >= Max corr rate
Internal Corrosion | UT - Offline | 10 | Years | 2 per head, 2 per shell course/band, 1 on 50% of nozzles (Min. 1 inlet and 1 outlet nozzle) |  | Filter |  |  | *1 | [7 empty] | 6,7,8,9,10,11,12 |  |  |  |  | TRUE | 1 | GENERAL |  | 1,-1 | < 2 |  |  |  | TRUE | *2 | *2 | *0.5 | [6 empty] | Filter | V1125_27 | Entry UND, General corr, < 2 inspections
Internal Corrosion | UT - Offline | 10 | Years | 2 per head, 2 per shell course/band, 1 on 50% of nozzles (Min. 1 inlet and 1 outlet nozzle) |  | Filter |  |  | *1 | [7 empty] | 6,7,8,9,10,11,12 |  |  |  |  | TRUE | 1 | GENERAL |  | -1 | > 1 | FALSE |  |  | TRUE | *2 | *2 | *0.5 | [6 empty] | Filter | V1126_27 | Entry UND, General corr, Confidence NOT Very High
Internal Corrosion | UT | 10 | Years | 4 per head, 4 per shell course/band, 1 on 50% of nozzles (Min. 1 inlet and 1 outlet nozzle), Min 50% of Locations from Corrosion Study |  | Filter |  |  | *1 | [7 empty] | 6,7,8,9,10,11,12 |  |  |  |  | TRUE | 3 | LOCALIZED | TRUE | -1 | > 2 | FALSE |  |  | FALSE | *4 | *4 | *0.5 | [6 empty] | Filter | V1127_28 | Entry Yes, Localized predictable, Conf NOT VH
Internal Corrosion | UT | 10 | Years | 4 per head, 4 per shell course/band, 1 on 50% of nozzles (Min. 1 inlet and 1 outlet nozzle), Min 50% of Locations from Corrosion Study |  | Filter |  |  | *1 | [7 empty] | 6,7,8,9,10,11,12 |  |  |  |  | TRUE | 3 | LOCALIZED | TRUE | 1 | > 2 |  |  |  | FALSE | *4 | *4 | *0.5 | [6 empty] | Filter | V1128_28 | Entry Yes, Localized predictable, >= Max corr rate
Internal Corrosion | UT | 10 | Years | 4 per head, 4 per shell course/band, 1 on 50% of nozzles (Min. 1 inlet and 1 outlet nozzle), Min 50% of Locations from Corrosion Study |  | Filter |  |  | *1 | [7 empty] | 6,7,8,9,10,11,12 |  |  |  |  | TRUE | 3 | LOCALIZED | TRUE | 1,-1 | < 3 |  |  |  | FALSE | *4 | *4 | *0.5 | [6 empty] | Filter | V1129_28 | Entry Yes, Localized predictable, < 3 inspections
Internal Corrosion | UT | 10 | Years | 4 per head, 4 per shell course/band, 1 on 50% of nozzles (Min. 1 inlet and 1 outlet nozzle), Min 50% of Locations from Corrosion Study |  | Filter |  |  | *1 | [7 empty] | 6,7,8,9,10,11,12 |  |  |  |  | FALSE | 3 | LOCALIZED | TRUE | -1 | > 2 | FALSE |  |  | FALSE | *4 | *4 | *0.5 | [6 empty] | Filter | V1130_28 | Entry Yes, Localized predictable, Conf NOT VH
Internal Corrosion | UT | 10 | Years | 4 per head, 4 per shell course/band, 1 on 50% of nozzles (Min. 1 inlet and 1 outlet nozzle), Min 50% of Locations from Corrosion Study |  | Filter |  |  | *1 | [7 empty] | 6,7,8,9,10,11,12 |  |  |  |  | FALSE | 3 | LOCALIZED | TRUE | 1 | > 2 |  |  |  | FALSE | *4 | *4 | *0.5 | [6 empty] | Filter | V1131_28 | Entry Yes, Localized predictable, >= Max corr rate
Internal Corrosion | UT | 10 | Years | 4 per head, 4 per shell course/band, 1 on 50% of nozzles (Min. 1 inlet and 1 outlet nozzle), Min 50% of Locations from Corrosion Study |  | Filter |  |  | *1 | [7 empty] | 6,7,8,9,10,11,12 |  |  |  |  | FALSE | 3 | LOCALIZED | TRUE | 1,-1 | < 3 |  |  |  | FALSE | *4 | *4 | *0.5 | [6 empty] | Filter | V1132_28 | Entry Yes, Localized predictable, < 3 inspections
Internal Corrosion | UT - Offline | 10 | Years | 4 per head, 4 per shell course/band, 1 on 50% of nozzles (Min. 1 inlet and 1 outlet nozzle), Min 50% of Locations from Corrosion Study |  | Filter |  |  | *1 | [7 empty] | 6,7,8,9,10,11,12 |  |  |  |  | TRUE | 3 | LOCALIZED | TRUE | -1 | > 2 | FALSE |  |  | TRUE | *4 | *4 | *0.5 | [6 empty] | Filter | V1133_28 | Entry Yes, Localized predictable, Conf NOT VH
Internal Corrosion | UT - Offline | 10 | Years | 4 per head, 4 per shell course/band, 1 on 50% of nozzles (Min. 1 inlet and 1 outlet nozzle), Min 50% of Locations from Corrosion Study |  | Filter |  |  | *1 | [7 empty] | 6,7,8,9,10,11,12 |  |  |  |  | TRUE | 3 | LOCALIZED | TRUE | 1 | > 2 |  |  |  | TRUE | *4 | *4 | *0.5 | [6 empty] | Filter | V1134_28 | Entry Yes, Localized predictable, >= Max corr rate
Internal Corrosion | UT - Offline | 10 | Years | 4 per head, 4 per shell course/band, 1 on 50% of nozzles (Min. 1 inlet and 1 outlet nozzle), Min 50% of Locations from Corrosion Study |  | Filter |  |  | *1 | [7 empty] | 6,7,8,9,10,11,12 |  |  |  |  | TRUE | 3 | LOCALIZED | TRUE | 1,-1 | < 3 |  |  |  | TRUE | *4 | *4 | *0.5 | [6 empty] | Filter | V1135_28 | Entry Yes, Localized predictable, < 3 inspections
Internal Corrosion | UT - Offline | 10 | Years | 4 per head, 4 per shell course/band, 1 on 50% of nozzles (Min. 1 inlet and 1 outlet nozzle), Min 50% of Locations from Corrosion Study |  | Filter |  |  | *1 | [7 empty] | 6,7,8,9,10,11,12 |  |  |  |  | FALSE | 3 | LOCALIZED | TRUE | -1 | > 2 | FALSE |  |  | TRUE | *4 | *4 | *0.5 | [6 empty] | Filter | V1136_28 | Entry Yes, Localized predictable, Conf NOT VH
Internal Corrosion | UT - Offline | 10 | Years | 4 per head, 4 per shell course/band, 1 on 50% of nozzles (Min. 1 inlet and 1 outlet nozzle), Min 50% of Locations from Corrosion Study |  | Filter |  |  | *1 | [7 empty] | 6,7,8,9,10,11,12 |  |  |  |  | FALSE | 3 | LOCALIZED | TRUE | 1 | > 2 |  |  |  | TRUE | *4 | *4 | *0.5 | [6 empty] | Filter | V1137_28 | Entry Yes, Localized predictable, >= Max corr rate
Internal Corrosion | UT - Offline | 10 | Years | 4 per head, 4 per shell course/band, 1 on 50% of nozzles (Min. 1 inlet and 1 outlet nozzle), Min 50% of Locations from Corrosion Study |  | Filter |  |  | *1 | [7 empty] | 6,7,8,9,10,11,12 |  |  |  |  | FALSE | 3 | LOCALIZED | TRUE | 1,-1 | < 3 |  |  |  | TRUE | *4 | *4 | *0.5 | [6 empty] | Filter | V1138_28 | Entry Yes, Localized predictable, < 3 inspections
Internal Corrosion | UT | 10 | Years | 4 per head, 4 per shell course/band, 1 on 50% of nozzles (Min. 1 inlet and 1 outlet nozzle), Min 50% of Locations from Corrosion Study |  | Filter |  |  | *1 | [7 empty] | 6,7,8,9,10,11,12 |  |  |  |  | TRUE | 1 | LOCALIZED | TRUE | -1 | > 2 | FALSE |  |  | FALSE | *4 | *4 | *0.5 | [6 empty] | Filter | V1139_28 | Entry UND, Localized predictable, Conf NOT VH
Internal Corrosion | UT | 10 | Years | 4 per head, 4 per shell course/band, 1 on 50% of nozzles (Min. 1 inlet and 1 outlet nozzle), Min 50% of Locations from Corrosion Study |  | Filter |  |  | *1 | [7 empty] | 6,7,8,9,10,11,12 |  |  |  |  | TRUE | 1 | LOCALIZED | TRUE | 1 | > 2 |  |  |  | FALSE | *4 | *4 | *0.5 | [6 empty] | Filter | V1140_28 | Entry UND, Localized predictable, >= Max corr rate
Internal Corrosion | UT | 10 | Years | 4 per head, 4 per shell course/band, 1 on 50% of nozzles (Min. 1 inlet and 1 outlet nozzle), Min 50% of Locations from Corrosion Study |  | Filter |  |  | *1 | [7 empty] | 6,7,8,9,10,11,12 |  |  |  |  | TRUE | 1 | LOCALIZED | TRUE | 1,-1 | < 3 |  |  |  | FALSE | *4 | *4 | *0.5 | [6 empty] | Filter | V1141_28 | Entry UND, Localized predictable, < 3 inspections
Internal Corrosion | UT - Offline | 10 | Years | 4 per head, 4 per shell course/band, 1 on 50% of nozzles (Min. 1 inlet and 1 outlet nozzle), Min 50% of Locations from Corrosion Study |  | Filter |  |  | *1 | [7 empty] | 6,7,8,9,10,11,12 |  |  |  |  | TRUE | 1 | LOCALIZED | TRUE | -1 | > 2 | FALSE |  |  | TRUE | *4 | *4 | *0.5 | [6 empty] | Filter | V1142_28 | Entry UND, Localized predictable, Conf NOT VH
Internal Corrosion | UT - Offline | 10 | Years | 4 per head, 4 per shell course/band, 1 on 50% of nozzles (Min. 1 inlet and 1 outlet nozzle), Min 50% of Locations from Corrosion Study |  | Filter |  |  | *1 | [7 empty] | 6,7,8,9,10,11,12 |  |  |  |  | TRUE | 1 | LOCALIZED | TRUE | 1 | > 2 |  |  |  | TRUE | *4 | *4 | *0.5 | [6 empty] | Filter | V1143_28 | Entry UND, Localized predictable, >= Max corr rate
Internal Corrosion | UT - Offline | 10 | Years | 4 per head, 4 per shell course/band, 1 on 50% of nozzles (Min. 1 inlet and 1 outlet nozzle), Min 50% of Locations from Corrosion Study |  | Filter |  |  | *1 | [7 empty] | 6,7,8,9,10,11,12 |  |  |  |  | TRUE | 1 | LOCALIZED | TRUE | 1,-1 | < 3 |  |  |  | TRUE | *4 | *4 | *0.5 | [6 empty] | Filter | V1144_28 | Entry UND, Localized predictable, < 3 inspections
Internal Corrosion | Partial VI-Int | 10 | Years | Min. 50% Coverage of any possible access locations |  | Filter |  |  | *1 | [7 empty] | 13,14,15,16,17,18,19 |  |  |  |  | FALSE | 2 | [17 empty] | Filter | V1145_29 | Entry NOT possible for internal corrosion
Internal Corrosion | Partial VI-Int | 10 | Years | Min. 50% Coverage of any possible access locations |  | Filter |  |  | *1 | [7 empty] | 13,14,15,16,17,18,19 |  |  |  |  | TRUE | 2 | [17 empty] | Filter | V1146_29 | Entry NOT possible for internal corrosion
Internal Corrosion | Partial VI-Int | 10 | Years | Min. 50% Coverage of any possible access locations |  | Filter |  |  | *1 | [7 empty] | 13,14,15,16,17,18,19 |  |  |  |  | FALSE | 1 | [17 empty] | Filter | V1147_29 | Entry undefined (UND) for internal corrosion
Internal Corrosion | UT | 10 | Years | 2 per head, 4 per shell course/band, 1 on 25% of nozzles (Min. 1 inlet and 1 outlet nozzle), Scan 1 strip across liquid interfaces |  | Filter |  |  | *1 | [7 empty] | 13,14,15,16,17,18,19 |  |  |  |  | FALSE | 2 | GENERAL |  | 1,-1 |  |  |  |  | FALSE | *2 | *4 | *0.25 | *1 | [5 empty] | Filter | V1148_30 | No Entry, General corrosion
Internal Corrosion | UT | 10 | Years | 2 per head, 4 per shell course/band, 1 on 25% of nozzles (Min. 1 inlet and 1 outlet nozzle), Scan 1 strip across liquid interfaces |  | Filter |  |  | *1 | [7 empty] | 13,14,15,16,17,18,19 |  |  |  |  | TRUE | 2 | GENERAL |  | 1,-1 |  |  |  |  | FALSE | *2 | *4 | *0.25 | *1 | [5 empty] | Filter | V1149_30 | No Entry, General corrosion
Internal Corrosion | UT - Offline | 10 | Years | 2 per head, 4 per shell course/band, 1 on 25% of nozzles (Min. 1 inlet and 1 outlet nozzle), Scan 1 strip across liquid interfaces |  | Filter |  |  | *1 | [7 empty] | 13,14,15,16,17,18,19 |  |  |  |  | FALSE | 2 | GENERAL |  | 1,-1 |  |  |  |  | TRUE | *2 | *4 | *0.25 | *1 | [5 empty] | Filter | V1150_30 | No Entry, General corrosion
Internal Corrosion | UT - Offline | 10 | Years | 2 per head, 4 per shell course/band, 1 on 25% of nozzles (Min. 1 inlet and 1 outlet nozzle), Scan 1 strip across liquid interfaces |  | Filter |  |  | *1 | [7 empty] | 13,14,15,16,17,18,19 |  |  |  |  | TRUE | 2 | GENERAL |  | 1,-1 |  |  |  |  | TRUE | *2 | *4 | *0.25 | *1 | [5 empty] | Filter | V1151_30 | No Entry, General corrosion
Internal Corrosion | UT | 10 | Years | 2 per head, 4 per shell course/band, 1 on 25% of nozzles (Min. 1 inlet and 1 outlet nozzle), Scan 1 strip across liquid interfaces |  | Filter |  |  | *1 | [7 empty] | 13,14,15,16,17,18,19 |  |  |  |  | FALSE | 1 | GENERAL |  | 1,-1 |  |  |  |  | FALSE | *2 | *4 | *0.25 | *1 | [5 empty] | Filter | V1152_30 | Entry undefined, General corrosion
Internal Corrosion | UT - Offline | 10 | Years | 2 per head, 4 per shell course/band, 1 on 25% of nozzles (Min. 1 inlet and 1 outlet nozzle), Scan 1 strip across liquid interfaces |  | Filter |  |  | *1 | [7 empty] | 13,14,15,16,17,18,19 |  |  |  |  | FALSE | 1 | GENERAL |  | 1,-1 |  |  |  |  | TRUE | *2 | *4 | *0.25 | *1 | [5 empty] | Filter | V1153_30 | Entry undefined, General corrosion
Internal Corrosion | UT | 10 | Years | 4 per head, 4 per shell course/band, 1 on 25% of nozzles (Min. 1 inlet and 1 outlet nozzle), Scan 1 strip across liquid interfaces, 50% of Locations from Corrosion Study |  | Filter |  |  | *1 | [7 empty] | 13,14,15,16,17,18,19 |  |  |  |  | FALSE | 2 | LOCALIZED | TRUE | 1,-1 |  |  |  |  | FALSE | *4 | *4 | *0.25 | *1 | [5 empty] | Filter | V1154_31 | No Entry, Localized predictable corrosion
Internal Corrosion | UT | 10 | Years | 4 per head, 4 per shell course/band, 1 on 25% of nozzles (Min. 1 inlet and 1 outlet nozzle), Scan 1 strip across liquid interfaces, 50% of Locations from Corrosion Study |  | Filter |  |  | *1 | [7 empty] | 13,14,15,16,17,18,19 |  |  |  |  | TRUE | 2 | LOCALIZED | TRUE | 1,-1 |  |  |  |  | FALSE | *4 | *4 | *0.25 | *1 | [5 empty] | Filter | V1155_31 | No Entry, Localized predictable corrosion
Internal Corrosion | UT - Offline | 10 | Years | 4 per head, 4 per shell course/band, 1 on 25% of nozzles (Min. 1 inlet and 1 outlet nozzle), Scan 1 strip across liquid interfaces, 50% of Locations from Corrosion Study |  | Filter |  |  | *1 | [7 empty] | 13,14,15,16,17,18,19 |  |  |  |  | FALSE | 2 | LOCALIZED | TRUE | 1,-1 |  |  |  |  | TRUE | *4 | *4 | *0.25 | *1 | [5 empty] | Filter | V1156_31 | No Entry, Localized predictable corrosion
Internal Corrosion | UT - Offline | 10 | Years | 4 per head, 4 per shell course/band, 1 on 25% of nozzles (Min. 1 inlet and 1 outlet nozzle), Scan 1 strip across liquid interfaces, 50% of Locations from Corrosion Study |  | Filter |  |  | *1 | [7 empty] | 13,14,15,16,17,18,19 |  |  |  |  | TRUE | 2 | LOCALIZED | TRUE | 1,-1 |  |  |  |  | TRUE | *4 | *4 | *0.25 | *1 | [5 empty] | Filter | V1157_31 | No Entry, Localized predictable corrosion
Internal Corrosion | UT | 10 | Years | 4 per head, 4 per shell course/band, 1 on 25% of nozzles (Min. 1 inlet and 1 outlet nozzle), Scan 1 strip across liquid interfaces, 50% of Locations from Corrosion Study |  | Filter |  |  | *1 | [7 empty] | 13,14,15,16,17,18,19 |  |  |  |  | FALSE | 1 | LOCALIZED | TRUE | 1,-1 |  |  |  |  | FALSE | *4 | *4 | *0.25 | *1 | [5 empty] | Filter | V1158_31 | Entry undefined, Localized predictable corrosion
Internal Corrosion | UT - Offline | 10 | Years | 4 per head, 4 per shell course/band, 1 on 25% of nozzles (Min. 1 inlet and 1 outlet nozzle), Scan 1 strip across liquid interfaces, 50% of Locations from Corrosion Study |  | Filter |  |  | *1 | [7 empty] | 13,14,15,16,17,18,19 |  |  |  |  | FALSE | 1 | LOCALIZED | TRUE | 1,-1 |  |  |  |  | TRUE | *4 | *4 | *0.25 | *1 | [5 empty] | Filter | V1159_31 | Entry undefined, Localized predictable corrosion
Internal Corrosion | UT | 10 | Years | Random Corrosion - consult with Materials Engineer. As a minimum take the following UT's: 1 per head, 2 per shell course/band, 1 on 25% of nozzles (Min. 1 inlet and 1 outlet nozzle) |  | Filter |  |  | *1 | [7 empty] | 13,14,15,16,17,18,19 | [6 empty] | LOCALIZED | FALSE | [5 empty] | FALSE | *1 | *2 | *0.25 | [6 empty] | Filter | V1160_32 | Localized NOT predictable corrosion
Internal Corrosion | UT - Offline | 10 | Years | Random Corrosion - consult with Materials Engineer. As a minimum take the following UT's: 1 per head, 2 per shell course/band, 1 on 25% of nozzles (Min. 1 inlet and 1 outlet nozzle) |  | Filter |  |  | *1 | [7 empty] | 13,14,15,16,17,18,19 | [6 empty] | LOCALIZED | FALSE | [5 empty] | TRUE | *1 | *2 | *0.25 | [6 empty] | Filter | V1161_32 | Localized NOT predictable corrosion
Internal Corrosion | UT | 10 | Years | Random Corrosion - consult with Materials Engineer. As a minimum take the following UT's: 1 per head, 2 per shell course/band, 1 on 25% of nozzles (Min. 1 inlet and 1 outlet nozzle) |  | Filter |  |  | *1 | [7 empty] | 13,14,15,16,17,18,19 | [6 empty] | PITTING |  | 1,-1 |  |  |  |  | FALSE | *1 | *2 | *0.25 | [6 empty] | Filter | V1162_33 | Pitting corrosion
Internal Corrosion | UT - Offline | 10 | Years | Random Corrosion - consult with Materials Engineer. As a minimum take the following UT's: 1 per head, 2 per shell course/band, 1 on 25% of nozzles (Min. 1 inlet and 1 outlet nozzle) |  | Filter |  |  | *1 | [7 empty] | 13,14,15,16,17,18,19 | [6 empty] | PITTING |  | 1,-1 |  |  |  |  | TRUE | *1 | *2 | *0.25 | [6 empty] | Filter | V1163_33 | Pitting corrosion
Internal Corrosion | UT | 10 | Years | 2 per head, 4 per shell course/band, 1 on 25% of nozzles (Min. 1 inlet and 1 outlet nozzle), Scan 1 strip across liquid interfaces |  | Filter |  |  | *1 | [7 empty] | 13,14,15,16,17,18,19 |  |  |  |  | TRUE | 3 | GENERAL |  | -1 | > 0 | TRUE |  |  | FALSE | *2 | *4 | *0.25 | *1 | [5 empty] | Filter | V1164_34 | Entry Yes, General corr, < Max corr rate, >= 1 VH
Internal Corrosion | UT | 10 | Years | 2 per head, 4 per shell course/band, 1 on 25% of nozzles (Min. 1 inlet and 1 outlet nozzle), Scan 1 strip across liquid interfaces |  | Filter |  |  | *1 | [7 empty] | 13,14,15,16,17,18,19 |  |  |  |  | FALSE | 3 | GENERAL |  | -1 | > 0 | TRUE |  |  | FALSE | *2 | *4 | *0.25 | *1 | [5 empty] | Filter | V1165_34 | Entry Yes, General corr, < Max corr rate, >= 1 VH
Internal Corrosion | UT - Offline | 10 | Years | 2 per head, 4 per shell course/band, 1 on 25% of nozzles (Min. 1 inlet and 1 outlet nozzle), Scan 1 strip across liquid interfaces |  | Filter |  |  | *1 | [7 empty] | 13,14,15,16,17,18,19 |  |  |  |  | TRUE | 3 | GENERAL |  | -1 | > 0 | TRUE |  |  | TRUE | *2 | *4 | *0.25 | *1 | [5 empty] | Filter | V1166_34 | Entry Yes, General corr, < Max corr rate, >= 1 VH
Internal Corrosion | UT - Offline | 10 | Years | 2 per head, 4 per shell course/band, 1 on 25% of nozzles (Min. 1 inlet and 1 outlet nozzle), Scan 1 strip across liquid interfaces |  | Filter |  |  | *1 | [7 empty] | 13,14,15,16,17,18,19 |  |  |  |  | FALSE | 3 | GENERAL |  | -1 | > 0 | TRUE |  |  | TRUE | *2 | *4 | *0.25 | *1 | [5 empty] | Filter | V1167_34 | Entry Yes, General corr, < Max corr rate, >= 1 VH
Internal Corrosion | None |  |  | No VI-Internal recommended. Non-intrusive methods can be used instead of internal visual. |  | Filter |  |  | *1 | [7 empty] | 13,14,15,16,17,18,19 |  |  |  |  | TRUE | 3 | GENERAL |  | -1 | > 0 | TRUE | [12 empty] | Filter | V1168_34 | Entry Yes, General corr, < Max corr rate, >= 1 VH
Internal Corrosion | None |  |  | No VI-Internal recommended. Non-intrusive methods can be used instead of internal visual. |  | Filter |  |  | *1 | [7 empty] | 13,14,15,16,17,18,19 |  |  |  |  | FALSE | 3 | GENERAL |  | -1 | > 0 | TRUE | [12 empty] | Filter | V1169_34 | Entry Yes, General corr, < Max corr rate, >= 1 VH
Internal Corrosion | UT | 10 | Years | 2 per head, 4 per shell course/band, 1 on 25% of nozzles (Min. 1 inlet and 1 outlet nozzle), Scan 1 strip across liquid interfaces |  | Filter |  |  | *1 | [7 empty] | 13,14,15,16,17,18,19 |  |  |  |  | TRUE | 1 | GENERAL |  | -1 | > 0 | TRUE |  |  | FALSE | *2 | *4 | *0.25 | *1 | [5 empty] | Filter | V1170_34 | Entry UND, General corr, < Max corr rate, >= 1 VH
Internal Corrosion | UT - Offline | 10 | Years | 2 per head, 4 per shell course/band, 1 on 25% of nozzles (Min. 1 inlet and 1 outlet nozzle), Scan 1 strip across liquid interfaces |  | Filter |  |  | *1 | [7 empty] | 13,14,15,16,17,18,19 |  |  |  |  | TRUE | 1 | GENERAL |  | -1 | > 0 | TRUE |  |  | TRUE | *2 | *4 | *0.25 | *1 | [5 empty] | Filter | V1171_34 | Entry UND, General corr, < Max corr rate, >= 1 VH
Internal Corrosion | None |  |  | No VI-Internal recommended. Non-intrusive methods can be used instead of internal visual. |  | Filter |  |  | *1 | [7 empty] | 13,14,15,16,17,18,19 |  |  |  |  | TRUE | 1 | GENERAL |  | -1 | > 0 | TRUE | [12 empty] | Filter | V1172_34 | Entry UND, General corr, < Max corr rate, >= 1 VH
Internal Corrosion | UT | 10 | Years | 4 per head, 4 per shell course/band, 1 on 25% of nozzles (Min. 1 inlet and 1 outlet nozzle), Scan 1 strip across liquid interfaces, 50% of Locations from Corrosion Study |  | Filter |  |  | *1 | [7 empty] | 13,14,15,16,17,18,19 |  |  |  |  | TRUE | 3 | LOCALIZED | TRUE | -1 | > 1 | TRUE |  |  | FALSE | *4 | *4 | *0.25 | *1 | [5 empty] | Filter | V1173_35 | Entry Yes, Local predict, < Max corr rate, > 1 VH
Internal Corrosion | UT | 10 | Years | 4 per head, 4 per shell course/band, 1 on 25% of nozzles (Min. 1 inlet and 1 outlet nozzle), Scan 1 strip across liquid interfaces, 50% of Locations from Corrosion Study |  | Filter |  |  | *1 | [7 empty] | 13,14,15,16,17,18,19 |  |  |  |  | FALSE | 3 | LOCALIZED | TRUE | -1 | > 1 | TRUE |  |  | FALSE | *4 | *4 | *0.25 | *1 | [5 empty] | Filter | V1174_35 | Entry Yes, Local predict, < Max corr rate, > 1 VH
Internal Corrosion | UT - Offline | 10 | Years | 4 per head, 4 per shell course/band, 1 on 25% of nozzles (Min. 1 inlet and 1 outlet nozzle), Scan 1 strip across liquid interfaces, 50% of Locations from Corrosion Study |  | Filter |  |  | *1 | [7 empty] | 13,14,15,16,17,18,19 |  |  |  |  | TRUE | 3 | LOCALIZED | TRUE | -1 | > 1 | TRUE |  |  | TRUE | *4 | *4 | *0.25 | *1 | [5 empty] | Filter | V1175_35 | Entry Yes, Local predict, < Max corr rate, > 1 VH
Internal Corrosion | UT - Offline | 10 | Years | 4 per head, 4 per shell course/band, 1 on 25% of nozzles (Min. 1 inlet and 1 outlet nozzle), Scan 1 strip across liquid interfaces, 50% of Locations from Corrosion Study |  | Filter |  |  | *1 | [7 empty] | 13,14,15,16,17,18,19 |  |  |  |  | FALSE | 3 | LOCALIZED | TRUE | -1 | > 1 | TRUE |  |  | TRUE | *4 | *4 | *0.25 | *1 | [5 empty] | Filter | V1176_35 | Entry Yes, Local predict, < Max corr rate, > 1 VH
Internal Corrosion | None |  |  | No VI-Internal recommended. Non-intrusive methods can be used instead of internal visual. |  | Filter |  |  | *1 | [7 empty] | 13,14,15,16,17,18,19 |  |  |  |  | TRUE | 3 | LOCALIZED | TRUE | -1 | > 1 | TRUE | [12 empty] | Filter | V1177_35 | Entry Yes, Local predict, < Max corr rate, > 1 VH
Internal Corrosion | None |  |  | No VI-Internal recommended. Non-intrusive methods can be used instead of internal visual. |  | Filter |  |  | *1 | [7 empty] | 13,14,15,16,17,18,19 |  |  |  |  | FALSE | 3 | LOCALIZED | TRUE | -1 | > 1 | TRUE | [12 empty] | Filter | V1178_35 | Entry Yes, Local predict, < Max corr rate, > 1 VH
Internal Corrosion | UT | 10 | Years | 4 per head, 4 per shell course/band, 1 on 25% of nozzles (Min. 1 inlet and 1 outlet nozzle), Scan 1 strip across liquid interfaces, 50% of Locations from Corrosion Study |  | Filter |  |  | *1 | [7 empty] | 13,14,15,16,17,18,19 |  |  |  |  | TRUE | 1 | LOCALIZED | TRUE | -1 | > 1 | TRUE |  |  | FALSE | *4 | *4 | *0.25 | *1 | [5 empty] | Filter | V1179_35 | Entry UND, Local predict, < Max corr rate, > 1 VH
Internal Corrosion | UT - Offline | 10 | Years | 4 per head, 4 per shell course/band, 1 on 25% of nozzles (Min. 1 inlet and 1 outlet nozzle), Scan 1 strip across liquid interfaces, 50% of Locations from Corrosion Study |  | Filter |  |  | *1 | [7 empty] | 13,14,15,16,17,18,19 |  |  |  |  | TRUE | 1 | LOCALIZED | TRUE | -1 | > 1 | TRUE |  |  | TRUE | *4 | *4 | *0.25 | *1 | [5 empty] | Filter | V1180_35 | Entry UND, Local predict, < Max corr rate, > 1 VH
Internal Corrosion | None |  |  | No VI-Internal recommended. Non-intrusive methods can be used instead of internal visual. |  | Filter |  |  | *1 | [7 empty] | 13,14,15,16,17,18,19 |  |  |  |  | TRUE | 1 | LOCALIZED | TRUE | -1 | > 1 | TRUE | [12 empty] | Filter | V1181_35 | Entry UND, Local predict, < Max corr rate, > 1 VH
Internal Corrosion | None |  |  | No VI-Internal recommended. Non-intrusive methods can be used instead of internal visual. |  | Filter |  |  | *1 | [7 empty] | 20,21,22,23,24,25 | [23 empty] | Filter | V1182_35 | Low POF for internal corrosion
Internal Corrosion | VI-Int | 10 | Years | Min. 50% Coverage |  | Filter |  |  | *1 | [7 empty] | 13,14,15,16,17,18,19 |  |  |  |  | TRUE | 3 | GENERAL |  | 1 | > 0 | [13 empty] | Filter | V1183_36 | Entry Yes, General corr, >= Max corr rate
Internal Corrosion | VI-Int | 10 | Years | Min. 50% Coverage |  | Filter |  |  | *1 | [7 empty] | 13,14,15,16,17,18,19 |  |  |  |  | TRUE | 3 | GENERAL |  | 1,-1 | < 1 | [13 empty] | Filter | V1184_36 | Entry Yes, General corr, Zero inspections
Internal Corrosion | VI-Int | 10 | Years | Min. 50% Coverage |  | Filter |  |  | *1 | [7 empty] | 13,14,15,16,17,18,19 |  |  |  |  | TRUE | 3 | GENERAL |  | -1 | > 0 | FALSE | [12 empty] | Filter | V1185_36 | Entry Yes, General corr, Confidence NOT Very High
Internal Corrosion | VI-Int | 10 | Years | Min. 50% Coverage |  | Filter |  |  | *1 | [7 empty] | 13,14,15,16,17,18,19 |  |  |  |  | FALSE | 3 | GENERAL |  | 1 | > 0 | [13 empty] | Filter | V1186_36 | Entry Yes, General corr, >= Max corr rate
Internal Corrosion | VI-Int | 10 | Years | Min. 50% Coverage |  | Filter |  |  | *1 | [7 empty] | 13,14,15,16,17,18,19 |  |  |  |  | FALSE | 3 | GENERAL |  | 1,-1 | < 1 | [13 empty] | Filter | V1187_36 | Entry Yes, General corr, Zero inspections
Internal Corrosion | VI-Int | 10 | Years | Min. 50% Coverage |  | Filter |  |  | *1 | [7 empty] | 13,14,15,16,17,18,19 |  |  |  |  | FALSE | 3 | GENERAL |  | -1 | > 0 | FALSE | [12 empty] | Filter | V1188_36 | Entry Yes, General corr, Confidence NOT Very High
Internal Corrosion | VI-Int | 10 | Years | Min. 50% Coverage |  | Filter |  |  | *1 | [7 empty] | 13,14,15,16,17,18,19 |  |  |  |  | TRUE | 1 | GENERAL |  | 1 | > 0 | [13 empty] | Filter | V1189_36 | Entry UND, General corr, >= Max corr rate
Internal Corrosion | VI-Int | 10 | Years | Min. 50% Coverage |  | Filter |  |  | *1 | [7 empty] | 13,14,15,16,17,18,19 |  |  |  |  | TRUE | 1 | GENERAL |  | 1,-1 | < 1 | [13 empty] | Filter | V1190_36 | Entry UND, General corr, Zero inspections
Internal Corrosion | VI-Int | 10 | Years | Min. 50% Coverage |  | Filter |  |  | *1 | [7 empty] | 13,14,15,16,17,18,19 |  |  |  |  | TRUE | 1 | GENERAL |  | -1 | > 0 | FALSE | [12 empty] | Filter | V1191_36 | Entry UND, General corr, Confidence NOT Very High
Internal Corrosion | VI-Int | 10 | Years | Min. 50% Coverage & All Locations from Corrosion Study. |  | Filter |  |  | *1 | [7 empty] | 13,14,15,16,17,18,19 |  |  |  |  | TRUE | 3 | LOCALIZED | TRUE | -1 | > 1 | FALSE | [12 empty] | Filter | V1192_37 | Entry Yes, Localized predictable, Conf NOT VH
Internal Corrosion | VI-Int | 10 | Years | Min. 50% Coverage & All Locations from Corrosion Study. |  | Filter |  |  | *1 | [7 empty] | 13,14,15,16,17,18,19 |  |  |  |  | TRUE | 3 | LOCALIZED | TRUE | 1 | > 1 | [13 empty] | Filter | V1193_37 | Entry Yes, Localized predictable, >= Max corr rate
Internal Corrosion | VI-Int | 10 | Years | Min. 50% Coverage & All Locations from Corrosion Study. |  | Filter |  |  | *1 | [7 empty] | 13,14,15,16,17,18,19 |  |  |  |  | TRUE | 3 | LOCALIZED | TRUE | 1,-1 | < 2 | [13 empty] | Filter | V1194_37 | Entry Yes, Localized predictable, < 2 inspections
Internal Corrosion | VI-Int | 10 | Years | Min. 50% Coverage & All Locations from Corrosion Study. |  | Filter |  |  | *1 | [7 empty] | 13,14,15,16,17,18,19 |  |  |  |  | FALSE | 3 | LOCALIZED | TRUE | -1 | > 1 | FALSE | [12 empty] | Filter | V1195_37 | Entry Yes, Localized predictable, Conf NOT VH
Internal Corrosion | VI-Int | 10 | Years | Min. 50% Coverage & All Locations from Corrosion Study. |  | Filter |  |  | *1 | [7 empty] | 13,14,15,16,17,18,19 |  |  |  |  | FALSE | 3 | LOCALIZED | TRUE | 1 | > 1 | [13 empty] | Filter | V1196_37 | Entry Yes, Localized predictable, >= Max corr rate
Internal Corrosion | VI-Int | 10 | Years | Min. 50% Coverage & All Locations from Corrosion Study. |  | Filter |  |  | *1 | [7 empty] | 13,14,15,16,17,18,19 |  |  |  |  | FALSE | 3 | LOCALIZED | TRUE | 1,-1 | < 2 | [13 empty] | Filter | V1197_37 | Entry Yes, Localized predictable, < 2 inspections
Internal Corrosion | VI-Int | 10 | Years | Min. 50% Coverage & All Locations from Corrosion Study. |  | Filter |  |  | *1 | [7 empty] | 13,14,15,16,17,18,19 |  |  |  |  | TRUE | 1 | LOCALIZED | TRUE | -1 | > 1 | FALSE | [12 empty] | Filter | V1198_37 | Entry UND, Localized predictable, Conf NOT VH
Internal Corrosion | VI-Int | 10 | Years | Min. 50% Coverage & All Locations from Corrosion Study. |  | Filter |  |  | *1 | [7 empty] | 13,14,15,16,17,18,19 |  |  |  |  | TRUE | 1 | LOCALIZED | TRUE | 1 | > 1 | [13 empty] | Filter | V1199_37 | Entry UND, Localized predictable, >= Max corr rate
Internal Corrosion | VI-Int | 10 | Years | Min. 50% Coverage & All Locations from Corrosion Study. |  | Filter |  |  | *1 | [7 empty] | 13,14,15,16,17,18,19 |  |  |  |  | TRUE | 1 | LOCALIZED | TRUE | 1,-1 | < 2 | [13 empty] | Filter | V1200_37 | Entry UND, Localized predictable, < 2 inspections
Internal Corrosion | VI-Int | 10 | Years | 100% Coverage |  | Filter |  |  | *1 | [7 empty] | 13,14,15,16,17,18,19 |  |  |  |  | TRUE | 3 | LOCALIZED | FALSE | [15 empty] | Filter | V1201_38 | Entry Yes, Localized NOT predictable corrosion
Internal Corrosion | VI-Int | 10 | Years | 100% Coverage |  | Filter |  |  | *1 | [7 empty] | 13,14,15,16,17,18,19 |  |  |  |  | TRUE | 3 | PITTING | [16 empty] | Filter | V1202_38 | Entry possible, Pitting corrosion
Internal Corrosion | VI-Int | 10 | Years | 100% Coverage |  | Filter |  |  | *1 | [7 empty] | 13,14,15,16,17,18,19 |  |  |  |  | FALSE | 3 | LOCALIZED | FALSE | [15 empty] | Filter | V1203_38 | Entry Yes, Localized NOT predictable corrosion
Internal Corrosion | VI-Int | 10 | Years | 100% Coverage |  | Filter |  |  | *1 | [7 empty] | 13,14,15,16,17,18,19 |  |  |  |  | FALSE | 3 | PITTING | [16 empty] | Filter | V1204_38 | Entry possible, Pitting corrosion
Internal Corrosion | VI-Int | 10 | Years | 100% Coverage |  | Filter |  |  | *1 | [7 empty] | 13,14,15,16,17,18,19 |  |  |  |  | TRUE | 1 | LOCALIZED | FALSE | [15 empty] | Filter | V1205_38 | Entry UND, Localized NOT predictable corrosion
Internal Corrosion | VI-Int | 10 | Years | 100% Coverage |  | Filter |  |  | *1 | [7 empty] | 13,14,15,16,17,18,19 |  |  |  |  | TRUE | 1 | PITTING | [16 empty] | Filter | V1206_38 | Entry undefined (UND), Pitting corrosion
Internal Corrosion | UT | 10 | Years | 1 per head, 2 per shell course/band, 1 on 25% of nozzles (Min. 1 inlet and 1 outlet nozzle) |  | Filter |  |  | *1 | [7 empty] | 13,14,15,16,17,18,19 |  |  |  |  | TRUE | 3 | GENERAL |  | 1 | > 0 |  |  |  | FALSE | *1 | *2 | *0.25 | [6 empty] | Filter | V1207_39 | Entry Yes, General corr, >= Max corr rate
Internal Corrosion | UT | 10 | Years | 1 per head, 2 per shell course/band, 1 on 25% of nozzles (Min. 1 inlet and 1 outlet nozzle) |  | Filter |  |  | *1 | [7 empty] | 13,14,15,16,17,18,19 |  |  |  |  | TRUE | 3 | GENERAL |  | -1 | > 0 | FALSE |  |  | FALSE | *1 | *2 | *0.25 | [6 empty] | Filter | V1208_39 | Entry Yes, General corr, Confidence NOT Very High
Internal Corrosion | UT | 10 | Years | 1 per head, 2 per shell course/band, 1 on 25% of nozzles (Min. 1 inlet and 1 outlet nozzle) |  | Filter |  |  | *1 | [7 empty] | 13,14,15,16,17,18,19 |  |  |  |  | TRUE | 3 | GENERAL |  | 1,-1 | < 1 |  |  |  | FALSE | *1 | *2 | *0.25 | [6 empty] | Filter | V1209_39 | Entry Yes, General corr, Zero inspections
Internal Corrosion | UT | 10 | Years | 1 per head, 2 per shell course/band, 1 on 25% of nozzles (Min. 1 inlet and 1 outlet nozzle) |  | Filter |  |  | *1 | [7 empty] | 13,14,15,16,17,18,19 |  |  |  |  | FALSE | 3 | GENERAL |  | 1 | > 0 |  |  |  | FALSE | *1 | *2 | *0.25 | [6 empty] | Filter | V1210_39 | Entry Yes, General corr, >= Max corr rate
Internal Corrosion | UT | 10 | Years | 1 per head, 2 per shell course/band, 1 on 25% of nozzles (Min. 1 inlet and 1 outlet nozzle) |  | Filter |  |  | *1 | [7 empty] | 13,14,15,16,17,18,19 |  |  |  |  | FALSE | 3 | GENERAL |  | -1 | > 0 | FALSE |  |  | FALSE | *1 | *2 | *0.25 | [6 empty] | Filter | V1211_39 | Entry Yes, General corr, Confidence NOT Very High
Internal Corrosion | UT | 10 | Years | 1 per head, 2 per shell course/band, 1 on 25% of nozzles (Min. 1 inlet and 1 outlet nozzle) |  | Filter |  |  | *1 | [7 empty] | 13,14,15,16,17,18,19 |  |  |  |  | FALSE | 3 | GENERAL |  | 1,-1 | < 1 |  |  |  | FALSE | *1 | *2 | *0.25 | [6 empty] | Filter | V1212_39 | Entry Yes, General corr, Zero inspections
Internal Corrosion | UT - Offline | 10 | Years | 1 per head, 2 per shell course/band, 1 on 25% of nozzles (Min. 1 inlet and 1 outlet nozzle) |  | Filter |  |  | *1 | [7 empty] | 13,14,15,16,17,18,19 |  |  |  |  | TRUE | 3 | GENERAL |  | 1 | > 0 |  |  |  | TRUE | *1 | *2 | *0.25 | [6 empty] | Filter | V1213_39 | Entry Yes, General corr, >= Max corr rate
Internal Corrosion | UT - Offline | 10 | Years | 1 per head, 2 per shell course/band, 1 on 25% of nozzles (Min. 1 inlet and 1 outlet nozzle) |  | Filter |  |  | *1 | [7 empty] | 13,14,15,16,17,18,19 |  |  |  |  | TRUE | 3 | GENERAL |  | -1 | > 0 | FALSE |  |  | TRUE | *1 | *2 | *0.25 | [6 empty] | Filter | V1214_39 | Entry Yes, General corr, Confidence NOT Very High
Internal Corrosion | UT - Offline | 10 | Years | 1 per head, 2 per shell course/band, 1 on 25% of nozzles (Min. 1 inlet and 1 outlet nozzle) |  | Filter |  |  | *1 | [7 empty] | 13,14,15,16,17,18,19 |  |  |  |  | TRUE | 3 | GENERAL |  | 1,-1 | < 1 |  |  |  | TRUE | *1 | *2 | *0.25 | [6 empty] | Filter | V1215_39 | Entry Yes, General corr, Zero inspections
Internal Corrosion | UT - Offline | 10 | Years | 1 per head, 2 per shell course/band, 1 on 25% of nozzles (Min. 1 inlet and 1 outlet nozzle) |  | Filter |  |  | *1 | [7 empty] | 13,14,15,16,17,18,19 |  |  |  |  | FALSE | 3 | GENERAL |  | 1 | > 0 |  |  |  | TRUE | *1 | *2 | *0.25 | [6 empty] | Filter | V1216_39 | Entry Yes, General corr, >= Max corr rate
Internal Corrosion | UT - Offline | 10 | Years | 1 per head, 2 per shell course/band, 1 on 25% of nozzles (Min. 1 inlet and 1 outlet nozzle) |  | Filter |  |  | *1 | [7 empty] | 13,14,15,16,17,18,19 |  |  |  |  | FALSE | 3 | GENERAL |  | -1 | > 0 | FALSE |  |  | TRUE | *1 | *2 | *0.25 | [6 empty] | Filter | V1217_39 | Entry Yes, General corr, Confidence NOT Very High
Internal Corrosion | UT - Offline | 10 | Years | 1 per head, 2 per shell course/band, 1 on 25% of nozzles (Min. 1 inlet and 1 outlet nozzle) |  | Filter |  |  | *1 | [7 empty] | 13,14,15,16,17,18,19 |  |  |  |  | FALSE | 3 | GENERAL |  | 1,-1 | < 1 |  |  |  | TRUE | *1 | *2 | *0.25 | [6 empty] | Filter | V1218_39 | Entry Yes, General corr, Zero inspections
Internal Corrosion | UT | 10 | Years | 1 per head, 2 per shell course/band, 1 on 25% of nozzles (Min. 1 inlet and 1 outlet nozzle) |  | Filter |  |  | *1 | [7 empty] | 13,14,15,16,17,18,19 |  |  |  |  | TRUE | 1 | GENERAL |  | 1 | > 0 |  |  |  | FALSE | *1 | *2 | *0.25 | [6 empty] | Filter | V1219_39 | Entry UND, General corr, >= Max corr rate
Internal Corrosion | UT | 10 | Years | 1 per head, 2 per shell course/band, 1 on 25% of nozzles (Min. 1 inlet and 1 outlet nozzle) |  | Filter |  |  | *1 | [7 empty] | 13,14,15,16,17,18,19 |  |  |  |  | TRUE | 1 | GENERAL |  | -1 | > 0 | FALSE |  |  | FALSE | *1 | *2 | *0.25 | [6 empty] | Filter | V1220_39 | Entry UND, General corr, Confidence NOT Very High
Internal Corrosion | UT | 10 | Years | 1 per head, 2 per shell course/band, 1 on 25% of nozzles (Min. 1 inlet and 1 outlet nozzle) |  | Filter |  |  | *1 | [7 empty] | 13,14,15,16,17,18,19 |  |  |  |  | TRUE | 1 | GENERAL |  | 1,-1 | < 1 |  |  |  | FALSE | *1 | *2 | *0.25 | [6 empty] | Filter | V1221_39 | Entry UND, General corr, Zero inspections
Internal Corrosion | UT - Offline | 10 | Years | 1 per head, 2 per shell course/band, 1 on 25% of nozzles (Min. 1 inlet and 1 outlet nozzle) |  | Filter |  |  | *1 | [7 empty] | 13,14,15,16,17,18,19 |  |  |  |  | TRUE | 1 | GENERAL |  | 1 | > 0 |  |  |  | TRUE | *1 | *2 | *0.25 | [6 empty] | Filter | V1222_39 | Entry UND, General corr, >= Max corr rate
Internal Corrosion | UT - Offline | 10 | Years | 1 per head, 2 per shell course/band, 1 on 25% of nozzles (Min. 1 inlet and 1 outlet nozzle) |  | Filter |  |  | *1 | [7 empty] | 13,14,15,16,17,18,19 |  |  |  |  | TRUE | 1 | GENERAL |  | -1 | > 0 | FALSE |  |  | TRUE | *1 | *2 | *0.25 | [6 empty] | Filter | V1223_39 | Entry UND, General corr, Confidence NOT Very High
Internal Corrosion | UT - Offline | 10 | Years | 1 per head, 2 per shell course/band, 1 on 25% of nozzles (Min. 1 inlet and 1 outlet nozzle) |  | Filter |  |  | *1 | [7 empty] | 13,14,15,16,17,18,19 |  |  |  |  | TRUE | 1 | GENERAL |  | 1,-1 | < 1 |  |  |  | TRUE | *1 | *2 | *0.25 | [6 empty] | Filter | V1224_39 | Entry UND, General corr, Zero inspections
Internal Corrosion | UT | 10 | Years | 2 per head, 4 per shell course/band, 1 on 25% of nozzles (Min. 1 inlet and 1 outlet nozzle), 25% of Locations from Corrosion Study |  | Filter |  |  | *1 | [7 empty] | 13,14,15,16,17,18,19 |  |  |  |  | TRUE | 3 | LOCALIZED | TRUE | 1 | > 1 |  |  |  | FALSE | *2 | *4 | *0.25 | [6 empty] | Filter | V1225_40 | Entry Yes, Localized predictable, >= Max corr rate
Internal Corrosion | UT | 10 | Years | 2 per head, 4 per shell course/band, 1 on 25% of nozzles (Min. 1 inlet and 1 outlet nozzle), 25% of Locations from Corrosion Study |  | Filter |  |  | *1 | [7 empty] | 13,14,15,16,17,18,19 |  |  |  |  | TRUE | 3 | LOCALIZED | TRUE | 1,-1 | < 2 |  |  |  | FALSE | *2 | *4 | *0.25 | [6 empty] | Filter | V1226_40 | Entry Yes, Localized predictable, < 2 inspections
Internal Corrosion | UT | 10 | Years | 2 per head, 4 per shell course/band, 1 on 25% of nozzles (Min. 1 inlet and 1 outlet nozzle), 25% of Locations from Corrosion Study |  | Filter |  |  | *1 | [7 empty] | 13,14,15,16,17,18,19 |  |  |  |  | TRUE | 3 | LOCALIZED | TRUE | -1 | > 1 | FALSE |  |  | FALSE | *2 | *4 | *0.25 | [6 empty] | Filter | V1227_40 | Entry Yes, Localized predictable, Conf NOT VH
Internal Corrosion | UT | 10 | Years | 2 per head, 4 per shell course/band, 1 on 25% of nozzles (Min. 1 inlet and 1 outlet nozzle), 25% of Locations from Corrosion Study |  | Filter |  |  | *1 | [7 empty] | 13,14,15,16,17,18,19 |  |  |  |  | FALSE | 3 | LOCALIZED | TRUE | 1 | > 1 |  |  |  | FALSE | *2 | *4 | *0.25 | [6 empty] | Filter | V1228_40 | Entry Yes, Localized predictable, >= Max corr rate
Internal Corrosion | UT | 10 | Years | 2 per head, 4 per shell course/band, 1 on 25% of nozzles (Min. 1 inlet and 1 outlet nozzle), 25% of Locations from Corrosion Study |  | Filter |  |  | *1 | [7 empty] | 13,14,15,16,17,18,19 |  |  |  |  | FALSE | 3 | LOCALIZED | TRUE | 1,-1 | < 2 |  |  |  | FALSE | *2 | *4 | *0.25 | [6 empty] | Filter | V1229_40 | Entry Yes, Localized predictable, < 2 inspections
Internal Corrosion | UT | 10 | Years | 2 per head, 4 per shell course/band, 1 on 25% of nozzles (Min. 1 inlet and 1 outlet nozzle), 25% of Locations from Corrosion Study |  | Filter |  |  | *1 | [7 empty] | 13,14,15,16,17,18,19 |  |  |  |  | FALSE | 3 | LOCALIZED | TRUE | -1 | > 1 | FALSE |  |  | FALSE | *2 | *4 | *0.25 | [6 empty] | Filter | V1230_40 | Entry Yes, Localized predictable, Conf NOT VH
Internal Corrosion | UT - Offline | 10 | Years | 2 per head, 4 per shell course/band, 1 on 25% of nozzles (Min. 1 inlet and 1 outlet nozzle), 25% of Locations from Corrosion Study |  | Filter |  |  | *1 | [7 empty] | 13,14,15,16,17,18,19 |  |  |  |  | TRUE | 3 | LOCALIZED | TRUE | 1 | > 1 |  |  |  | TRUE | *2 | *4 | *0.25 | [6 empty] | Filter | V1231_40 | Entry Yes, Localized predictable, >= Max corr rate
Internal Corrosion | UT - Offline | 10 | Years | 2 per head, 4 per shell course/band, 1 on 25% of nozzles (Min. 1 inlet and 1 outlet nozzle), 25% of Locations from Corrosion Study |  | Filter |  |  | *1 | [7 empty] | 13,14,15,16,17,18,19 |  |  |  |  | TRUE | 3 | LOCALIZED | TRUE | 1,-1 | < 2 |  |  |  | TRUE | *2 | *4 | *0.25 | [6 empty] | Filter | V1232_40 | Entry Yes, Localized predictable, < 2 inspections
Internal Corrosion | UT - Offline | 10 | Years | 2 per head, 4 per shell course/band, 1 on 25% of nozzles (Min. 1 inlet and 1 outlet nozzle), 25% of Locations from Corrosion Study |  | Filter |  |  | *1 | [7 empty] | 13,14,15,16,17,18,19 |  |  |  |  | TRUE | 3 | LOCALIZED | TRUE | -1 | > 1 | FALSE |  |  | TRUE | *2 | *4 | *0.25 | [6 empty] | Filter | V1233_40 | Entry Yes, Localized predictable, Conf NOT VH
Internal Corrosion | UT - Offline | 10 | Years | 2 per head, 4 per shell course/band, 1 on 25% of nozzles (Min. 1 inlet and 1 outlet nozzle), 25% of Locations from Corrosion Study |  | Filter |  |  | *1 | [7 empty] | 13,14,15,16,17,18,19 |  |  |  |  | FALSE | 3 | LOCALIZED | TRUE | 1 | > 1 |  |  |  | TRUE | *2 | *4 | *0.25 | [6 empty] | Filter | V1234_40 | Entry Yes, Localized predictable, >= Max corr rate
Internal Corrosion | UT - Offline | 10 | Years | 2 per head, 4 per shell course/band, 1 on 25% of nozzles (Min. 1 inlet and 1 outlet nozzle), 25% of Locations from Corrosion Study |  | Filter |  |  | *1 | [7 empty] | 13,14,15,16,17,18,19 |  |  |  |  | FALSE | 3 | LOCALIZED | TRUE | 1,-1 | < 2 |  |  |  | TRUE | *2 | *4 | *0.25 | [6 empty] | Filter | V1235_40 | Entry Yes, Localized predictable, < 2 inspections
Internal Corrosion | UT - Offline | 10 | Years | 2 per head, 4 per shell course/band, 1 on 25% of nozzles (Min. 1 inlet and 1 outlet nozzle), 25% of Locations from Corrosion Study |  | Filter |  |  | *1 | [7 empty] | 13,14,15,16,17,18,19 |  |  |  |  | FALSE | 3 | LOCALIZED | TRUE | -1 | > 1 | FALSE |  |  | TRUE | *2 | *4 | *0.25 | [6 empty] | Filter | V1236_40 | Entry Yes, Localized predictable, Conf NOT VH
Internal Corrosion | UT | 10 | Years | 2 per head, 4 per shell course/band, 1 on 25% of nozzles (Min. 1 inlet and 1 outlet nozzle), 25% of Locations from Corrosion Study |  | Filter |  |  | *1 | [7 empty] | 13,14,15,16,17,18,19 |  |  |  |  | TRUE | 1 | LOCALIZED | TRUE | 1 | > 1 |  |  |  | FALSE | *2 | *4 | *0.25 | [6 empty] | Filter | V1237_40 | Entry UND, Localized predictable, >= Max corr rate
Internal Corrosion | UT | 10 | Years | 2 per head, 4 per shell course/band, 1 on 25% of nozzles (Min. 1 inlet and 1 outlet nozzle), 25% of Locations from Corrosion Study |  | Filter |  |  | *1 | [7 empty] | 13,14,15,16,17,18,19 |  |  |  |  | TRUE | 1 | LOCALIZED | TRUE | 1,-1 | < 2 |  |  |  | FALSE | *2 | *4 | *0.25 | [6 empty] | Filter | V1238_40 | Entry UND, Localized predictable, < 2 inspections
Internal Corrosion | UT | 10 | Years | 2 per head, 4 per shell course/band, 1 on 25% of nozzles (Min. 1 inlet and 1 outlet nozzle), 25% of Locations from Corrosion Study |  | Filter |  |  | *1 | [7 empty] | 13,14,15,16,17,18,19 |  |  |  |  | TRUE | 1 | LOCALIZED | TRUE | -1 | > 1 | FALSE |  |  | FALSE | *2 | *4 | *0.25 | [6 empty] | Filter | V1239_40 | Entry UND, Localized predictable, Conf NOT VH
Internal Corrosion | UT - Offline | 10 | Years | 2 per head, 4 per shell course/band, 1 on 25% of nozzles (Min. 1 inlet and 1 outlet nozzle), 25% of Locations from Corrosion Study |  | Filter |  |  | *1 | [7 empty] | 13,14,15,16,17,18,19 |  |  |  |  | TRUE | 1 | LOCALIZED | TRUE | 1 | > 1 |  |  |  | TRUE | *2 | *4 | *0.25 | [6 empty] | Filter | V1240_40 | Entry UND, Localized predictable, >= Max corr rate
Internal Corrosion | UT - Offline | 10 | Years | 2 per head, 4 per shell course/band, 1 on 25% of nozzles (Min. 1 inlet and 1 outlet nozzle), 25% of Locations from Corrosion Study |  | Filter |  |  | *1 | [7 empty] | 13,14,15,16,17,18,19 |  |  |  |  | TRUE | 1 | LOCALIZED | TRUE | 1,-1 | < 2 |  |  |  | TRUE | *2 | *4 | *0.25 | [6 empty] | Filter | V1241_40 | Entry UND, Localized predictable, < 2 inspections
Internal Corrosion | UT - Offline | 10 | Years | 2 per head, 4 per shell course/band, 1 on 25% of nozzles (Min. 1 inlet and 1 outlet nozzle), 25% of Locations from Corrosion Study |  | Filter |  |  | *1 | [7 empty] | 13,14,15,16,17,18,19 |  |  |  |  | TRUE | 1 | LOCALIZED | TRUE | -1 | > 1 | FALSE |  |  | TRUE | *2 | *4 | *0.25 | [6 empty] | Filter | V1242_40 | Entry UND, Localized predictable, Conf NOT VH
Internal Corrosion | UT | 15 | Years | 2 per head, 4 per shell course/band, 1 on 10% of nozzles (Min 1). |  | Filter |  |  | *1 | [7 empty] | 20,21,22,23,24,25 | [6 empty] | GENERAL |  | 1,-1 |  |  |  |  | FALSE | *2 | *4 | *0.1 | [6 empty] | Filter | V1243_41 | General corrosion
Internal Corrosion | UT - Offline | 15 | Years | 2 per head, 4 per shell course/band, 1 on 10% of nozzles (Min 1). |  | Filter |  |  | *1 | [7 empty] | 20,21,22,23,24,25 | [6 empty] | GENERAL |  | 1,-1 |  |  |  |  | TRUE | *2 | *4 | *0.1 | [6 empty] | Filter | V1244_41 | General corrosion
Internal Corrosion | UT | 15 | Years | 2 per head, 4 per shell course/band, 1 on 25% of nozzles (Min 1), Scan 1 strip across liquid interfaces, 25% of Locations from Corrosion Study |  | Filter |  |  | *1 | [7 empty] | 20,21,22,23,24,25 | [6 empty] | LOCALIZED | TRUE | 1,-1 |  |  |  |  | FALSE | *2 | *4 | *0.25 | *1 | [5 empty] | Filter | V1245_42 | Localized predictable corrosion
Internal Corrosion | UT | 15 | Years | Random Corrosion - consult with Materials Engineer. As a minimum take the following UT's: 2 per head, 4 per shell course/band, 1 on 10% of nozzles (Min 1) |  | Filter |  |  | *1 | [7 empty] | 20,21,22,23,24,25 | [6 empty] | LOCALIZED | FALSE | [5 empty] | FALSE | *2 | *4 | *0.1 | [6 empty] | Filter | V1246_42 | Localized NOT predictable corrosion
Internal Corrosion | UT | 15 | Years | Random Corrosion - consult with Materials Engineer. As a minimum take the following UT's: 2 per head, 4 per shell course/band, 1 on 10% of nozzles (Min 1) |  | Filter |  |  | *1 | [7 empty] | 20,21,22,23,24,25 | [6 empty] | PITTING |  | 1,-1 |  |  |  |  | FALSE | *2 | *4 | *0.1 | [6 empty] | Filter | V1247_42 | Pitting corrosion
Internal Corrosion | UT - Offline | 15 | Years | 2 per head, 4 per shell course/band, 1 on 25% of nozzles (Min 1), Scan 1 strip across liquid interfaces, 25% of Locations from Corrosion Study |  | Filter |  |  | *1 | [7 empty] | 20,21,22,23,24,25 | [6 empty] | LOCALIZED | TRUE | 1,-1 |  |  |  |  | TRUE | *2 | *4 | *0.25 | *1 | [5 empty] | Filter | V1248_42 | Localized predictable corrosion
Internal Corrosion | UT - Offline | 15 | Years | Random Corrosion - consult with Materials Engineer. As a minimum take the following UT's: 2 per head, 4 per shell course/band, 1 on 10% of nozzles (Min 1) |  | Filter |  |  | *1 | [7 empty] | 20,21,22,23,24,25 | [6 empty] | LOCALIZED | FALSE | [5 empty] | TRUE | *2 | *4 | *0.1 | [6 empty] | Filter | V1249_42 | Localized NOT predictable corrosion
Internal Corrosion | UT - Offline | 15 | Years | Random Corrosion - consult with Materials Engineer. As a minimum take the following UT's: 2 per head, 4 per shell course/band, 1 on 10% of nozzles (Min 1) |  | Filter |  |  | *1 | [7 empty] | 20,21,22,23,24,25 | [6 empty] | PITTING |  | 1,-1 |  |  |  |  | TRUE | *2 | *4 | *0.1 | [6 empty] | Filter | V1250_42 | Pitting corrosion
Internal Corrosion | None |  |  | No thickness inspection required for zero corrosion rate. |  | Filter |  |  | *1 | [7 empty] | 21,22,23,24,25 | [6 empty] | GENERAL |  | 0 |  |  |  |  | FALSE | *0 | *0 | *0 | [6 empty] | Filter | V1251_Z13 | General corrosion, Zero corrosion rate
Internal Corrosion | None |  |  | No thickness inspection required for zero corrosion rate. |  | Filter |  |  | *1 | [7 empty] | 21,22,23,24,25 | [6 empty] | GENERAL |  | 0 |  |  |  |  | TRUE | *0 | *0 | *0 | [6 empty] | Filter | V1252_Z13 | General corrosion, Zero corrosion rate
Internal Corrosion | UT | 15 | Years | 2 per head, 2 per 20' shell course/band, 1 on 25% of nozzles (Min. 1 nozzle) |  | Filter |  |  | *1 | [7 empty] | 10,12 | [6 empty] | GENERAL |  | 0 |  |  |  |  | FALSE | *2 | *2 | *0.25 | [6 empty] | Filter | V1253_Z14 | General corrosion, Zero corrosion rate
Internal Corrosion | UT - Offline | 15 | Years | 2 per head, 2 per 20' shell course/band, 1 on 25% of nozzles (Min. 1 nozzle) |  | Filter |  |  | *1 | [7 empty] | 10,12 | [6 empty] | GENERAL |  | 0 |  |  |  |  | TRUE | *2 | *2 | *0.25 | [6 empty] | Filter | V1254_Z14 | General corrosion, Zero corrosion rate
Internal Corrosion | None |  |  | No thickness inspection required for zero corrosion rate. |  | Filter |  |  | *1 | [7 empty] | 21,22,23,24,25 | [6 empty] | LOCALIZED | TRUE | 0 |  |  |  |  | FALSE | *0 | *0 | *0 | [6 empty] | Filter | V1255_Z15 | Localized predictable, Zero corrosion rate
Internal Corrosion | None |  |  | No thickness inspection required for zero corrosion rate. |  | Filter |  |  | *1 | [7 empty] | 21,22,23,24,25 | [6 empty] | LOCALIZED | TRUE | 0 |  |  |  |  | TRUE | *0 | *0 | *0 | [6 empty] | Filter | V1256_Z15 | Localized predictable, Zero corrosion rate
Internal Corrosion | UT | 15 | Years | 1 per head, 1 per 20' shell course/band, 1 on 10% of nozzles (Min. 1 nozzle) |  | Filter |  |  | *1 | [7 empty] | 15,18,19 | [6 empty] | GENERAL |  | 0 |  |  |  |  | FALSE | *1 | *1 | *0.1 | [6 empty] | Filter | V1257_Z16 | General corrosion, Zero corrosion rate
Internal Corrosion | UT - Offline | 15 | Years | 1 per head, 1 per 20' shell course/band, 1 on 10% of nozzles (Min. 1 nozzle) |  | Filter |  |  | *1 | [7 empty] | 15,18,19 | [6 empty] | GENERAL |  | 0 |  |  |  |  | TRUE | *1 | *1 | *0.1 | [6 empty] | Filter | V1258_Z16 | General corrosion, Zero corrosion rate
Internal Corrosion | UT | 15 | Years | 2 per head, 4 per 20' shell course/band, 1 on 25% of nozzles (Min. 1 nozzle) |  | Filter |  |  | *1 | [7 empty] | 10,12 | [6 empty] | LOCALIZED | TRUE | 0 |  |  |  |  | FALSE | *2 | *4 | *0.25 | [6 empty] | Filter | V1259_Z17 | Localized predictable, Zero corrosion rate
Internal Corrosion | UT - Offline | 15 | Years | 2 per head, 4 per 20' shell course/band, 1 on 25% of nozzles (Min. 1 nozzle) |  | Filter |  |  | *1 | [7 empty] | 10,12 | [6 empty] | LOCALIZED | TRUE | 0 |  |  |  |  | TRUE | *2 | *4 | *0.25 | [6 empty] | Filter | V1260_Z17 | Localized predictable, Zero corrosion rate
Internal Corrosion | UT | 15 | Years | 1 per head, 2 per 20' shell course/band, 1 on 10% of nozzles (Min. 1 nozzle) |  | Filter |  |  | *1 | [7 empty] | 15,18,19 | [6 empty] | LOCALIZED | TRUE | 0 |  |  |  |  | FALSE | *1 | *2 | *0.1 | [6 empty] | Filter | V1261_Z18 | Localized predictable, Zero corrosion rate
Internal Corrosion | UT - Offline | 15 | Years | 1 per head, 2 per 20' shell course/band, 1 on 10% of nozzles (Min. 1 nozzle) |  | Filter |  |  | *1 | [7 empty] | 15,18,19 | [6 empty] | LOCALIZED | TRUE | 0 |  |  |  |  | TRUE | *1 | *2 | *0.1 | [6 empty] | Filter | V1262_Z18 | Localized predictable, Zero corrosion rate
CUI | CUI Inspection-Visual | 5 | Years | Strip 50% of potential CUI Locations by category. |  | Filter |  |  |  | *1 | [7 empty] | 1,2,3,4,5 | [10 empty] | TRUE | TRUE | [5 empty] | *0.5 | *0.5 | *0.5 | *0.5 |  | Filter | V1263_111 | For CUI
CUI | CUI Inspection-Visual | 10 | Years | Strip 25% of potential CUI Locations by category. |  | Filter |  |  |  | *1 | [7 empty] | 6,7,8,9,11 | [10 empty] | TRUE | TRUE | [5 empty] | *0.25 | *0.25 | *0.25 | *0.25 |  | Filter | V1264_112 | For CUI
CUI | CUI Inspection-Visual | 10 | Years | Strip 10% of potential CUI Locations by category. |  | Filter |  |  |  | *1 | [7 empty] | 13,14,16,17 | [10 empty] | TRUE | TRUE | [5 empty] | *0.1 | *0.1 | *0.1 | *0.1 |  | Filter | V1265_113 | For CUI
CUI | None |  |  | No CUI inspection recommended. |  | Filter |  |  |  | *1 | [7 empty] | 10,12,15,18,19,20,21,22,23,24,25 | [10 empty] | TRUE | TRUE | [10 empty] | Filter | V1266_114 | Low POF for CUI
Creep | Thermography | 3 | Months | 100% of external surfaces subject to Creep. |  | Filter | [5 empty] | *1 | [8 empty] | 1,2,3,4,5 | [19 empty] | Filter | V1267_117 | For Creep
Creep | Thermography | 6 | Months | 100% of external surfaces subject to Creep. |  | Filter | [5 empty] | *1 | [8 empty] | 6,7,8,9,10,11,12 | [19 empty] | Filter | V1268_118 | For Creep
Creep | Thermography | 1 | Years | 100% of external surfaces subject to Creep. |  | Filter | [5 empty] | *1 | [8 empty] | 13,14,15,16,17,18,19 | [19 empty] | Filter | V1269_119 | For Creep
Creep | Thermography | 3 | Years | 100% of external surfaces subject to Creep. |  | Filter | [5 empty] | *1 | [8 empty] | 20,21,22,23,24,25 | [19 empty] | Filter | V1270_120 | For Creep
Creep | FMR | 5 | Years | At least 2 locations with highest potential for Creep selected by Subject Matter Expert. |  | Filter | [5 empty] | *1 | [8 empty] | 1,2,3,4,5 | [19 empty] | Filter | V1271_121 | For Creep
Creep | FMR | 5 | Years | At least 1 location with highest potential for Creep selected by Subject Matter Expert. |  | Filter | [5 empty] | *1 | [8 empty] | 6,7,8,9,10,11,12 | [19 empty] | Filter | V1272_122 | For Creep
Creep | Visual | 5 | Years | Only follow up visual problems; No FMR recommended |  | Filter | [5 empty] | *1 | [8 empty] | 13,14,15,16,17,18,19 | [19 empty] | Filter | V1273_123 | For Creep
Creep | None |  |  | No Visual or FMR recommended for Creep. |  | Filter | [5 empty] | *1 | [8 empty] | 20,21,22,23,24,25 | [19 empty] | Filter | V1274_124 | Low POF for Creep
Creep | FFS | 5 | Years | Complete Fitness for Service assessment using updated data. |  | Filter | [5 empty] | *1 | [8 empty] | 1,2,3,4,5 | [19 empty] | Filter | V1275_088 | For Creep
Environmental Cracking | Shear Wave UT | 5 | Years | Scan 100% of potential locations defined in the corrosion study. |  | Filter |  |  |  |  | *1 | [7 empty] | 1,2,3,4,5 | 1,2,3,4,5,6,8,9 |  | FALSE | 2 | [17 empty] | Filter | V1276_125 | Entry NOT possible for cracking inspection
Environmental Cracking | Shear Wave UT | 5 | Years | Scan 100% of potential locations defined in the corrosion study. |  | Filter |  |  |  |  | *1 | [7 empty] | 1,2,3,4,5 | 1,2,3,4,5,6,8,9 |  | TRUE | 2 | [17 empty] | Filter | V1277_125 | Entry NOT possible for cracking inspection
Environmental Cracking | Shear Wave UT | 5 | Years | Scan 100% of potential locations defined in the corrosion study. |  | Filter |  |  |  |  | *1 | [7 empty] | 1,2,3,4,5 | 1,2,3,4,5,6,8,9 |  | FALSE | 1 | [17 empty] | Filter | V1278_125 | Entry undefined for cracking inspection
Environmental Cracking | MT or PT | 5 | Years | 100% of potential locations defined in the corrosion study. |  | Filter |  |  |  |  | *1 | [7 empty] | 1,2,3,4,5 | 1,2,3,4,5,6,8,9 |  | TRUE | 3 | [17 empty] | Filter | V1279_126 | Entry possible for cracking inspection
Environmental Cracking | MT or PT | 5 | Years | 100% of potential locations defined in the corrosion study. |  | Filter |  |  |  |  | *1 | [7 empty] | 1,2,3,4,5 | 1,2,3,4,5,6,8,9 |  | FALSE | 3 | [17 empty] | Filter | V1280_126 | Entry possible for cracking inspection
Environmental Cracking | MT or PT | 5 | Years | 100% of potential locations defined in the corrosion study. |  | Filter |  |  |  |  | *1 | [7 empty] | 1,2,3,4,5 | 1,2,3,4,5,6,8,9 |  | TRUE | 1 | [17 empty] | Filter | V1281_126 | Entry undefined for cracking inspection
Environmental Cracking | Shear Wave UT | 10 | Years | Scan 50% of potential locations defined in the corrosion study. |  | Filter |  |  |  |  | *1 | [7 empty] | 6,7,8,9,11 | 1,2,3,4,5,6,8,9 |  | FALSE | 2 | [17 empty] | Filter | V1282_127 | Entry NOT possible for cracking inspection
Environmental Cracking | Shear Wave UT | 10 | Years | Scan 50% of potential locations defined in the corrosion study. |  | Filter |  |  |  |  | *1 | [7 empty] | 6,7,8,9,11 | 1,2,3,4,5,6,8,9 |  | TRUE | 2 | [17 empty] | Filter | V1283_127 | Entry NOT possible for cracking inspection
Environmental Cracking | Shear Wave UT | 10 | Years | Scan 50% of potential locations defined in the corrosion study. |  | Filter |  |  |  |  | *1 | [7 empty] | 6,7,8,9,11 | 1,2,3,4,5,6,8,9 |  | FALSE | 1 | [17 empty] | Filter | V1284_127 | Entry undefined for cracking inspection
Environmental Cracking | MT or PT | 10 | Years | 100% of potential locations defined in the corrosion study. |  | Filter |  |  |  |  | *1 | [7 empty] | 6,7,8,9,11 | 1,2,3,4,5,6,8,9 |  | TRUE | 3 | [17 empty] | Filter | V1285_128 | Entry possible for cracking inspection
Environmental Cracking | MT or PT | 10 | Years | 100% of potential locations defined in the corrosion study. |  | Filter |  |  |  |  | *1 | [7 empty] | 6,7,8,9,11 | 1,2,3,4,5,6,8,9 |  | FALSE | 3 | [17 empty] | Filter | V1286_128 | Entry possible for cracking inspection
Environmental Cracking | MT or PT | 10 | Years | 100% of potential locations defined in the corrosion study. |  | Filter |  |  |  |  | *1 | [7 empty] | 6,7,8,9,11 | 1,2,3,4,5,6,8,9 |  | TRUE | 1 | [17 empty] | Filter | V1287_128 | Entry undefined for cracking inspection
Environmental Cracking | Shear Wave UT | 10 | Years | Scan 25% of potential locations defined in the corrosion study. |  | Filter |  |  |  |  | *1 | [7 empty] | 13,14,16,17 | 1,2,3,4,5,6,8,9 |  | FALSE | 2 | [17 empty] | Filter | V1288_129 | Entry NOT possible for cracking inspection
Environmental Cracking | Shear Wave UT | 10 | Years | Scan 25% of potential locations defined in the corrosion study. |  | Filter |  |  |  |  | *1 | [7 empty] | 13,14,16,17 | 1,2,3,4,5,6,8,9 |  | TRUE | 2 | [17 empty] | Filter | V1289_129 | Entry NOT possible for cracking inspection
Environmental Cracking | Shear Wave UT | 10 | Years | Scan 25% of potential locations defined in the corrosion study. |  | Filter |  |  |  |  | *1 | [7 empty] | 13,14,16,17 | 1,2,3,4,5,6,8,9 |  | FALSE | 1 | [17 empty] | Filter | V1290_129 | Entry undefined for cracking inspection
Environmental Cracking | MT or PT | 10 | Years | 25% of potential locations defined in the corrosion study. |  | Filter |  |  |  |  | *1 | [7 empty] | 13,14,16,17 | 1,2,3,4,5,6,8,9 |  | TRUE | 3 | [17 empty] | Filter | V1291_130 | Entry possible for cracking inspection
Environmental Cracking | MT or PT | 10 | Years | 25% of potential locations defined in the corrosion study. |  | Filter |  |  |  |  | *1 | [7 empty] | 13,14,16,17 | 1,2,3,4,5,6,8,9 |  | FALSE | 3 | [17 empty] | Filter | V1292_130 | Entry possible for cracking inspection
Environmental Cracking | MT or PT | 10 | Years | 25% of potential locations defined in the corrosion study. |  | Filter |  |  |  |  | *1 | [7 empty] | 13,14,16,17 | 1,2,3,4,5,6,8,9 |  | TRUE | 1 | [17 empty] | Filter | V1293_130 | Entry undefined for cracking inspection
Environmental Cracking | None |  |  | No Environmental Cracking inspection recommended. |  | Filter |  |  |  |  | *1 | [7 empty] | 10,12,15,18,19,20,21,22,23,24,25 | 1,2,3,4,5,6,8,9 | [20 empty] | Filter | V1294_131 | Low POF for Environmental Cracking
Deaerator Cracking | WFMT | 30 | Months | 100% of welds and all high Stress or other points as identified by SME. Heater and storage sections to be included. |  | Filter |  |  |  |  | *1 | [7 empty] | 1,2,3,4,5 | 7 | [20 empty] | Filter | V1295_DCrk | For Deaerator Cracking
Deaerator Cracking | WFMT | 5 | Years | 60% of welds and all high Stress or other points as identified by SME. Heater and storage sections to be included. |  | Filter |  |  |  |  | *1 | [7 empty] | 6,7,8,9,10,11,12 | 7 | [20 empty] | Filter | V1296_DCrk | For Deaerator Cracking
Deaerator Cracking | WFMT | 5 | Years | 40% of welds and all high Stress or other points as identified by SME. Heater and storage sections to be included. |  | Filter |  |  |  |  | *1 | [7 empty] | 13,14,15,16,17,18,19 | 7 | [20 empty] | Filter | V1297_DCrk | For Deaerator Cracking
Deaerator Cracking | WFMT | 10 | Years | 20% of welds and all high Stress or other points as identified by SME. Heater and storage sections to be included. |  | Filter |  |  |  |  | *1 | [7 empty] | 20,21,22,23,24,25 | 7 | [20 empty] | Filter | V1298_DCrk | For Deaerator Cracking
Other Damage Mechanism | To be determined |  |  | Consult with Materials Engineer to determine mitigation actions for one or more Other Damage Mechanisms. |  | Filter | [33 empty] | TRUE | Filter | V1299_ODM | For Other Damage Mechanisms
Combined | VI-Ext | 5 | Years | 100% Coverage |  | Reactor |  | *1 | [7 empty] | 1,2,3,4,5 | [24 empty] | Reactor | V1000_2 | External visual inspection based on combined risk
Combined | VI-Ext | 10 | Years | 100% Coverage |  | Reactor |  | *1 | [7 empty] | 6,7,8,9,10,11,12 | [24 empty] | Reactor | V1001_3 | External visual inspection based on combined risk
Combined | VI-Ext | 10 | Years | 100% Coverage |  | Reactor |  | *1 | [7 empty] | 13,14,15,16,17,18,19 | [24 empty] | Reactor | V1002_4 | External visual inspection based on combined risk
Combined | VI-Ext | 15 | Years | 100% Coverage |  | Reactor |  | *1 | [7 empty] | 20,21,22,23,24,25 | [24 empty] | Reactor | V1003_5 | External visual inspection based on combined risk
Internal Corrosion | Partial VI-Int | 5 | Years | All possible locations. |  | Reactor |  |  | *1 | [7 empty] | 1,2,3,4,5 |  |  |  |  | FALSE | 2 | [17 empty] | Reactor | V1004_10 | Entry NOT possible for internal corrosion
Internal Corrosion | Partial VI-Int | 5 | Years | All possible locations. |  | Reactor |  |  | *1 | [7 empty] | 1,2,3,4,5 |  |  |  |  | TRUE | 2 | [17 empty] | Reactor | V1005_10 | Entry NOT possible for internal corrosion
Internal Corrosion | Partial VI-Int | 5 | Years | All possible locations. |  | Reactor |  |  | *1 | [7 empty] | 1,2,3,4,5 |  |  |  |  | FALSE | 1 | [17 empty] | Reactor | V1006_10 | Entry undefined (UND) for internal corrosion
Internal Corrosion | UT | 5 | Years | 4 per head, 8 per shell course/band, 1 on 75% of nozzles, Scan 4 strips across liquid interfaces. |  | Reactor |  |  | *1 | [7 empty] | 1,2,3,4,5 |  |  |  |  | FALSE | 2 | GENERAL |  | 1,-1 |  |  |  |  | FALSE | *4 | *8 | *0.75 | *4 | [5 empty] | Reactor | V1007_11 | No Entry, General corrosion
Internal Corrosion | UT | 5 | Years | 4 per head, 8 per shell course/band, 1 on 75% of nozzles, Scan 4 strips across liquid interfaces. |  | Reactor |  |  | *1 | [7 empty] | 1,2,3,4,5 |  |  |  |  | TRUE | 2 | GENERAL |  | 1,-1 |  |  |  |  | FALSE | *4 | *8 | *0.75 | *4 | [5 empty] | Reactor | V1008_11 | No Entry, General corrosion
Internal Corrosion | UT - Offline | 5 | Years | 4 per head, 8 per shell course/band, 1 on 75% of nozzles, Scan 4 strips across liquid interfaces. |  | Reactor |  |  | *1 | [7 empty] | 1,2,3,4,5 |  |  |  |  | FALSE | 2 | GENERAL |  | 1,-1 |  |  |  |  | TRUE | *4 | *8 | *0.75 | *4 | [5 empty] | Reactor | V1009_11 | No Entry, General corrosion
Internal Corrosion | UT - Offline | 5 | Years | 4 per head, 8 per shell course/band, 1 on 75% of nozzles, Scan 4 strips across liquid interfaces. |  | Reactor |  |  | *1 | [7 empty] | 1,2,3,4,5 |  |  |  |  | TRUE | 2 | GENERAL |  | 1,-1 |  |  |  |  | TRUE | *4 | *8 | *0.75 | *4 | [5 empty] | Reactor | V1010_11 | No Entry, General corrosion
Internal Corrosion | UT | 5 | Years | 4 per head, 8 per shell course/band, 1 on 75% of nozzles, Scan 4 strips across liquid interfaces. |  | Reactor |  |  | *1 | [7 empty] | 1,2,3,4,5 |  |  |  |  | FALSE | 1 | GENERAL |  | 1,-1 |  |  |  |  | FALSE | *4 | *8 | *0.75 | *4 | [5 empty] | Reactor | V1011_11 | Entry undefined, General corrosion
Internal Corrosion | UT - Offline | 5 | Years | 4 per head, 8 per shell course/band, 1 on 75% of nozzles, Scan 4 strips across liquid interfaces. |  | Reactor |  |  | *1 | [7 empty] | 1,2,3,4,5 |  |  |  |  | FALSE | 1 | GENERAL |  | 1,-1 |  |  |  |  | TRUE | *4 | *8 | *0.75 | *4 | [5 empty] | Reactor | V1012_11 | Entry undefined, General corrosion
Internal Corrosion | UT | 5 | Years | 4 per head, 8 per shell course/band, 1 on 100% of nozzles, Scan 4 strips across liquid interfaces, 100% of Locations from Corrosion Study. |  | Reactor |  |  | *1 | [7 empty] | 1,2,3,4,5 |  |  |  |  | FALSE | 2 | LOCALIZED | TRUE | 1,-1 |  |  |  |  | FALSE | *4 | *16 | *1 | *4 | [5 empty] | Reactor | V1013_12 | No Entry, Localized predictable corrosion
Internal Corrosion | UT | 5 | Years | 4 per head, 8 per shell course/band, 1 on 100% of nozzles, Scan 4 strips across liquid interfaces, 100% of Locations from Corrosion Study. |  | Reactor |  |  | *1 | [7 empty] | 1,2,3,4,5 |  |  |  |  | TRUE | 2 | LOCALIZED | TRUE | 1,-1 |  |  |  |  | FALSE | *4 | *16 | *1 | *4 | [5 empty] | Reactor | V1014_12 | No Entry, Localized predictable corrosion
Internal Corrosion | UT - Offline | 5 | Years | 4 per head, 8 per shell course/band, 1 on 100% of nozzles, Scan 4 strips across liquid interfaces, 100% of Locations from Corrosion Study. |  | Reactor |  |  | *1 | [7 empty] | 1,2,3,4,5 |  |  |  |  | FALSE | 2 | LOCALIZED | TRUE | 1,-1 |  |  |  |  | TRUE | *4 | *16 | *1 | *4 | [5 empty] | Reactor | V1015_12 | No Entry, Localized predictable corrosion
Internal Corrosion | UT - Offline | 5 | Years | 4 per head, 8 per shell course/band, 1 on 100% of nozzles, Scan 4 strips across liquid interfaces, 100% of Locations from Corrosion Study. |  | Reactor |  |  | *1 | [7 empty] | 1,2,3,4,5 |  |  |  |  | TRUE | 2 | LOCALIZED | TRUE | 1,-1 |  |  |  |  | TRUE | *4 | *16 | *1 | *4 | [5 empty] | Reactor | V1016_12 | No Entry, Localized predictable corrosion
Internal Corrosion | UT | 5 | Years | 4 per head, 8 per shell course/band, 1 on 100% of nozzles, Scan 4 strips across liquid interfaces, 100% of Locations from Corrosion Study. |  | Reactor |  |  | *1 | [7 empty] | 1,2,3,4,5 |  |  |  |  | FALSE | 1 | LOCALIZED | TRUE | 1,-1 |  |  |  |  | FALSE | *4 | *16 | *1 | *4 | [5 empty] | Reactor | V1017_12 | Entry undefined, Localized predictable corrosion
Internal Corrosion | UT - Offline | 5 | Years | 4 per head, 8 per shell course/band, 1 on 100% of nozzles, Scan 4 strips across liquid interfaces, 100% of Locations from Corrosion Study. |  | Reactor |  |  | *1 | [7 empty] | 1,2,3,4,5 |  |  |  |  | FALSE | 1 | LOCALIZED | TRUE | 1,-1 |  |  |  |  | TRUE | *4 | *16 | *1 | *4 | [5 empty] | Reactor | V1018_12 | Entry undefined, Localized predictable corrosion
Internal Corrosion | UT | 5 | Years | Random Corrosion - consult with Materials Engineer. As a minimum take the following UT's: 4 per head, 4 per shell course/band, 1 on 75% of nozzles (Min. 1 inlet and 1 outlet nozzle) |  | Reactor |  |  | *1 | [7 empty] | 1,2,3,4,5 |  |  |  |  | FALSE | 2 | PITTING |  | 1,-1 |  |  |  |  | FALSE | *4 | *4 | *0.75 | [6 empty] | Reactor | V1019_13 | No Entry, Pitting corrosion
Internal Corrosion | UT | 5 | Years | Random Corrosion - consult with Materials Engineer. As a minimum take the following UT's: 4 per head, 4 per shell course/band, 1 on 75% of nozzles (Min. 1 inlet and 1 outlet nozzle) |  | Reactor |  |  | *1 | [7 empty] | 1,2,3,4,5 | [6 empty] | LOCALIZED | FALSE | [5 empty] | FALSE | *4 | *4 | *0.75 | [6 empty] | Reactor | V1020_13 | Localized NOT predictable corrosion
Internal Corrosion | UT | 5 | Years | Random Corrosion - consult with Materials Engineer. As a minimum take the following UT's: 4 per head, 4 per shell course/band, 1 on 75% of nozzles (Min. 1 inlet and 1 outlet nozzle) |  | Reactor |  |  | *1 | [7 empty] | 1,2,3,4,5 |  |  |  |  | TRUE | 2 | PITTING |  | 1,-1 |  |  |  |  | FALSE | *4 | *4 | *0.75 | [6 empty] | Reactor | V1021_13 | No Entry, Pitting corrosion
Internal Corrosion | UT - Offline | 5 | Years | Random Corrosion - consult with Materials Engineer. As a minimum take the following UT's: 4 per head, 4 per shell course/band, 1 on 75% of nozzles (Min. 1 inlet and 1 outlet nozzle) |  | Reactor |  |  | *1 | [7 empty] | 1,2,3,4,5 |  |  |  |  | FALSE | 2 | PITTING |  | 1,-1 |  |  |  |  | TRUE | *4 | *4 | *0.75 | [6 empty] | Reactor | V1022_13 | No Entry, Pitting corrosion
Internal Corrosion | UT - Offline | 5 | Years | Random Corrosion - consult with Materials Engineer. As a minimum take the following UT's: 4 per head, 4 per shell course/band, 1 on 75% of nozzles (Min. 1 inlet and 1 outlet nozzle) |  | Reactor |  |  | *1 | [7 empty] | 1,2,3,4,5 | [6 empty] | LOCALIZED | FALSE | [5 empty] | TRUE | *4 | *4 | *0.75 | [6 empty] | Reactor | V1023_13 | Localized NOT predictable corrosion
Internal Corrosion | UT - Offline | 5 | Years | Random Corrosion - consult with Materials Engineer. As a minimum take the following UT's: 4 per head, 4 per shell course/band, 1 on 75% of nozzles (Min. 1 inlet and 1 outlet nozzle) |  | Reactor |  |  | *1 | [7 empty] | 1,2,3,4,5 |  |  |  |  | TRUE | 2 | PITTING |  | 1,-1 |  |  |  |  | TRUE | *4 | *4 | *0.75 | [6 empty] | Reactor | V1024_13 | No Entry, Pitting corrosion
Internal Corrosion | UT | 5 | Years | Random Corrosion - consult with Materials Engineer. As a minimum take the following UT's: 4 per head, 4 per shell course/band, 1 on 75% of nozzles (Min. 1 inlet and 1 outlet nozzle) |  | Reactor |  |  | *1 | [7 empty] | 1,2,3,4,5 |  |  |  |  | FALSE | 1 | PITTING |  | 1,-1 |  |  |  |  | FALSE | *4 | *4 | *0.75 | [6 empty] | Reactor | V1025_13 | Entry undefined, Pitting corrosion
Internal Corrosion | UT - Offline | 5 | Years | Random Corrosion - consult with Materials Engineer. As a minimum take the following UT's: 4 per head, 4 per shell course/band, 1 on 75% of nozzles (Min. 1 inlet and 1 outlet nozzle) |  | Reactor |  |  | *1 | [7 empty] | 1,2,3,4,5 |  |  |  |  | FALSE | 1 | PITTING |  | 1,-1 |  |  |  |  | TRUE | *4 | *4 | *0.75 | [6 empty] | Reactor | V1026_13 | Entry undefined, Pitting corrosion
Internal Corrosion | VI-Int | 5 | Years | 100% Coverage |  | Reactor |  |  | *1 | [7 empty] | 1,2,3,4,5 |  |  |  |  | TRUE | 3 | [17 empty] | Reactor | V1027_14 | Entry possible for internal corrosion
Internal Corrosion | VI-Int | 5 | Years | 100% Coverage |  | Reactor |  |  | *1 | [7 empty] | 1,2,3,4,5 |  |  |  |  | FALSE | 3 | [17 empty] | Reactor | V1028_14 | Entry possible for internal corrosion
Internal Corrosion | VI-Int | 5 | Years | 100% Coverage |  | Reactor |  |  | *1 | [7 empty] | 1,2,3,4,5 |  |  |  |  | TRUE | 1 | [17 empty] | Reactor | V1029_14 | Entry undefined (UND) for internal corrosion
Internal Corrosion | UT | 5 | Years | 4 per head, 4 per shell course/band, 1 on 75% of nozzles (Min. 1 inlet and 1 outlet nozzle) |  | Reactor |  |  | *1 | [7 empty] | 1,2,3,4,5 |  |  |  |  | TRUE | 3 | GENERAL |  | 1,-1 |  |  |  |  | FALSE | *4 | *4 | *0.75 | [6 empty] | Reactor | V1030_15 | Entry possible, General corrosion
Internal Corrosion | UT | 5 | Years | 4 per head, 4 per shell course/band, 1 on 75% of nozzles (Min. 1 inlet and 1 outlet nozzle) |  | Reactor |  |  | *1 | [7 empty] | 1,2,3,4,5 |  |  |  |  | FALSE | 3 | GENERAL |  | 1,-1 |  |  |  |  | FALSE | *4 | *4 | *0.75 | [6 empty] | Reactor | V1031_15 | Entry possible, General corrosion
Internal Corrosion | UT - Offline | 5 | Years | 4 per head, 4 per shell course/band, 1 on 75% of nozzles (Min. 1 inlet and 1 outlet nozzle) |  | Reactor |  |  | *1 | [7 empty] | 1,2,3,4,5 |  |  |  |  | TRUE | 3 | GENERAL |  | 1,-1 |  |  |  |  | TRUE | *4 | *4 | *0.75 | [6 empty] | Reactor | V1032_15 | Entry possible, General corrosion
Internal Corrosion | UT - Offline | 5 | Years | 4 per head, 4 per shell course/band, 1 on 75% of nozzles (Min. 1 inlet and 1 outlet nozzle) |  | Reactor |  |  | *1 | [7 empty] | 1,2,3,4,5 |  |  |  |  | FALSE | 3 | GENERAL |  | 1,-1 |  |  |  |  | TRUE | *4 | *4 | *0.75 | [6 empty] | Reactor | V1033_15 | Entry possible, General corrosion
Internal Corrosion | UT | 5 | Years | 4 per head, 4 per shell course/band, 1 on 75% of nozzles (Min. 1 inlet and 1 outlet nozzle) |  | Reactor |  |  | *1 | [7 empty] | 1,2,3,4,5 |  |  |  |  | TRUE | 1 | GENERAL |  | 1,-1 |  |  |  |  | FALSE | *4 | *4 | *0.75 | [6 empty] | Reactor | V1034_15 | Entry undefined, General corrosion
Internal Corrosion | UT - Offline | 5 | Years | 4 per head, 4 per shell course/band, 1 on 75% of nozzles (Min. 1 inlet and 1 outlet nozzle) |  | Reactor |  |  | *1 | [7 empty] | 1,2,3,4,5 |  |  |  |  | TRUE | 1 | GENERAL |  | 1,-1 |  |  |  |  | TRUE | *4 | *4 | *0.75 | [6 empty] | Reactor | V1035_15 | Entry undefined, General corrosion
Internal Corrosion | UT | 5 | Years | 4 per head, 8 per shell course/band, 1 on 75% of nozzles (Min. 1 inlet and 1 outlet nozzle), 100% of Locations from Corrosion Study |  | Reactor |  |  | *1 | [7 empty] | 1,2,3,4,5 |  |  |  |  | TRUE | 3 | LOCALIZED | TRUE | 1,-1 |  |  |  |  | FALSE | *4 | *8 | *0.75 | [6 empty] | Reactor | V1036_16 | Entry possible, Localized predictable corrosion
Internal Corrosion | UT | 5 | Years | Random Corrosion - consult Materials Engineer. Minimum UT: 4 per head, 8 per shell course/band, 1 on 75% of nozzles (Min. 1 inlet and 1 outlet nozzle), 100% of Locations from Corrosion Study |  | Reactor |  |  | *1 | [7 empty] | 1,2,3,4,5 |  |  |  |  | TRUE | 3 | PITTING |  | 1,-1 |  |  |  |  | FALSE | *4 | *8 | *0.75 | [6 empty] | Reactor | V1037_16 | Entry possible, Pitting corrosion
Internal Corrosion | UT | 5 | Years | 4 per head, 8 per shell course/band, 1 on 75% of nozzles (Min. 1 inlet and 1 outlet nozzle), 100% of Locations from Corrosion Study |  | Reactor |  |  | *1 | [7 empty] | 1,2,3,4,5 |  |  |  |  | FALSE | 3 | LOCALIZED | TRUE | 1,-1 |  |  |  |  | FALSE | *4 | *8 | *0.75 | [6 empty] | Reactor | V1038_16 | Entry possible, Localized predictable corrosion
Internal Corrosion | UT | 5 | Years | Random Corrosion - consult Materials Engineer. Minimum UT: 4 per head, 8 per shell course/band, 1 on 75% of nozzles (Min. 1 inlet and 1 outlet nozzle), 100% of Locations from Corrosion Study |  | Reactor |  |  | *1 | [7 empty] | 1,2,3,4,5 |  |  |  |  | FALSE | 3 | PITTING |  | 1,-1 |  |  |  |  | FALSE | *4 | *8 | *0.75 | [6 empty] | Reactor | V1039_16 | Entry possible, Pitting corrosion
Internal Corrosion | UT - Offline | 5 | Years | 4 per head, 8 per shell course/band, 1 on 75% of nozzles (Min. 1 inlet and 1 outlet nozzle), 100% of Locations from Corrosion Study |  | Reactor |  |  | *1 | [7 empty] | 1,2,3,4,5 |  |  |  |  | TRUE | 3 | LOCALIZED | TRUE | 1,-1 |  |  |  |  | TRUE | *4 | *8 | *0.75 | [6 empty] | Reactor | V1040_16 | Entry possible, Localized predictable corrosion
Internal Corrosion | UT - Offline | 5 | Years | Random Corrosion - consult Materials Engineer. Minimum UT: 4 per head, 8 per shell course/band, 1 on 75% of nozzles (Min. 1 inlet and 1 outlet nozzle), 100% of Locations from Corrosion Study |  | Reactor |  |  | *1 | [7 empty] | 1,2,3,4,5 |  |  |  |  | TRUE | 3 | PITTING |  | 1,-1 |  |  |  |  | TRUE | *4 | *8 | *0.75 | [6 empty] | Reactor | V1041_16 | Entry possible, Pitting corrosion
Internal Corrosion | UT - Offline | 5 | Years | 4 per head, 8 per shell course/band, 1 on 75% of nozzles (Min. 1 inlet and 1 outlet nozzle), 100% of Locations from Corrosion Study |  | Reactor |  |  | *1 | [7 empty] | 1,2,3,4,5 |  |  |  |  | FALSE | 3 | LOCALIZED | TRUE | 1,-1 |  |  |  |  | TRUE | *4 | *8 | *0.75 | [6 empty] | Reactor | V1042_16 | Entry possible, Localized predictable corrosion
Internal Corrosion | UT - Offline | 5 | Years | Random Corrosion - consult Materials Engineer. Minimum UT: 4 per head, 8 per shell course/band, 1 on 75% of nozzles (Min. 1 inlet and 1 outlet nozzle), 100% of Locations from Corrosion Study |  | Reactor |  |  | *1 | [7 empty] | 1,2,3,4,5 |  |  |  |  | FALSE | 3 | PITTING |  | 1,-1 |  |  |  |  | TRUE | *4 | *8 | *0.75 | [6 empty] | Reactor | V1043_16 | Entry possible, Pitting corrosion
Internal Corrosion | UT | 5 | Years | 4 per head, 8 per shell course/band, 1 on 75% of nozzles (Min. 1 inlet and 1 outlet nozzle), 100% of Locations from Corrosion Study |  | Reactor |  |  | *1 | [7 empty] | 1,2,3,4,5 |  |  |  |  | TRUE | 1 | LOCALIZED | TRUE | 1,-1 |  |  |  |  | FALSE | *4 | *8 | *0.75 | [6 empty] | Reactor | V1044_16 | Entry undefined, Localized predictable corrosion
Internal Corrosion | UT | 5 | Years | Random Corrosion - consult Materials Engineer. Minimum UT: 4 per head, 8 per shell course/band, 1 on 75% of nozzles (Min. 1 inlet and 1 outlet nozzle), 100% of Locations from Corrosion Study |  | Reactor |  |  | *1 | [7 empty] | 1,2,3,4,5 |  |  |  |  | TRUE | 1 | PITTING |  | 1,-1 |  |  |  |  | FALSE | *4 | *8 | *0.75 | [6 empty] | Reactor | V1045_16 | Entry undefined, Pitting corrosion
Internal Corrosion | UT - Offline | 5 | Years | 4 per head, 8 per shell course/band, 1 on 75% of nozzles (Min. 1 inlet and 1 outlet nozzle), 100% of Locations from Corrosion Study |  | Reactor |  |  | *1 | [7 empty] | 1,2,3,4,5 |  |  |  |  | TRUE | 1 | LOCALIZED | TRUE | 1,-1 |  |  |  |  | TRUE | *4 | *8 | *0.75 | [6 empty] | Reactor | V1046_16 | Entry undefined, Localized predictable corrosion
Internal Corrosion | UT - Offline | 5 | Years | Random Corrosion - consult Materials Engineer. Minimum UT: 4 per head, 8 per shell course/band, 1 on 75% of nozzles (Min. 1 inlet and 1 outlet nozzle), 100% of Locations from Corrosion Study |  | Reactor |  |  | *1 | [7 empty] | 1,2,3,4,5 |  |  |  |  | TRUE | 1 | PITTING |  | 1,-1 |  |  |  |  | TRUE | *4 | *8 | *0.75 | [6 empty] | Reactor | V1047_16 | Entry undefined, Pitting corrosion
Internal Corrosion | Partial VI-Int | 10 | Years | All possible inspection ports |  | Reactor |  |  | *1 | [7 empty] | 6,7,8,9,10,11,12 |  |  |  |  | FALSE | 2 | [17 empty] | Reactor | V1048_17 | Entry NOT possible for internal corrosion
Internal Corrosion | Partial VI-Int | 10 | Years | All possible inspection ports |  | Reactor |  |  | *1 | [7 empty] | 6,7,8,9,10,11,12 |  |  |  |  | TRUE | 2 | [17 empty] | Reactor | V1049_17 | Entry NOT possible for internal corrosion
Internal Corrosion | Partial VI-Int | 10 | Years | All possible inspection ports |  | Reactor |  |  | *1 | [7 empty] | 6,7,8,9,10,11,12 |  |  |  |  | FALSE | 1 | [17 empty] | Reactor | V1050_17 | Entry undefined (UND) for internal corrosion
Internal Corrosion | UT | 10 | Years | 4 per head, 4 per shell course/band, 1 on 50% of nozzles (Min. 1 inlet and 1 outlet nozzle), Scan 2 strips across liquid interfaces |  | Reactor |  |  | *1 | [7 empty] | 6,7,8,9,10,11,12 |  |  |  |  | FALSE | 2 | GENERAL |  | 1,-1 |  |  |  |  | FALSE | *4 | *4 | *0.5 | *2 | [5 empty] | Reactor | V1051_18 | No Entry, General corrosion
Internal Corrosion | UT | 10 | Years | 4 per head, 4 per shell course/band, 1 on 50% of nozzles (Min. 1 inlet and 1 outlet nozzle), Scan 2 strips across liquid interfaces |  | Reactor |  |  | *1 | [7 empty] | 6,7,8,9,10,11,12 |  |  |  |  | TRUE | 2 | GENERAL |  | 1,-1 |  |  |  |  | FALSE | *4 | *4 | *0.5 | *2 | [5 empty] | Reactor | V1052_18 | No Entry, General corrosion
Internal Corrosion | UT - Offline | 10 | Years | 4 per head, 4 per shell course/band, 1 on 50% of nozzles (Min. 1 inlet and 1 outlet nozzle), Scan 2 strips across liquid interfaces |  | Reactor |  |  | *1 | [7 empty] | 6,7,8,9,10,11,12 |  |  |  |  | FALSE | 2 | GENERAL |  | 1,-1 |  |  |  |  | TRUE | *4 | *4 | *0.5 | *2 | [5 empty] | Reactor | V1053_18 | No Entry, General corrosion
Internal Corrosion | UT - Offline | 10 | Years | 4 per head, 4 per shell course/band, 1 on 50% of nozzles (Min. 1 inlet and 1 outlet nozzle), Scan 2 strips across liquid interfaces |  | Reactor |  |  | *1 | [7 empty] | 6,7,8,9,10,11,12 |  |  |  |  | TRUE | 2 | GENERAL |  | 1,-1 |  |  |  |  | TRUE | *4 | *4 | *0.5 | *2 | [5 empty] | Reactor | V1054_18 | No Entry, General corrosion
Internal Corrosion | UT | 10 | Years | 4 per head, 4 per shell course/band, 1 on 50% of nozzles (Min. 1 inlet and 1 outlet nozzle), Scan 2 strips across liquid interfaces |  | Reactor |  |  | *1 | [7 empty] | 6,7,8,9,10,11,12 |  |  |  |  | FALSE | 1 | GENERAL |  | 1,-1 |  |  |  |  | FALSE | *4 | *4 | *0.5 | *2 | [5 empty] | Reactor | V1055_18 | Entry undefined, General corrosion
Internal Corrosion | UT - Offline | 10 | Years | 4 per head, 4 per shell course/band, 1 on 50% of nozzles (Min. 1 inlet and 1 outlet nozzle), Scan 2 strips across liquid interfaces |  | Reactor |  |  | *1 | [7 empty] | 6,7,8,9,10,11,12 |  |  |  |  | FALSE | 1 | GENERAL |  | 1,-1 |  |  |  |  | TRUE | *4 | *4 | *0.5 | *2 | [5 empty] | Reactor | V1056_18 | Entry undefined, General corrosion
Internal Corrosion | UT | 10 | Years | 4 per head, 4 per shell course/band, 1 on 50% of nozzles (Min. 1 inlet and 1 outlet nozzle), Scan 2 strips across liquid interfaces, 50% of Locations from Corrosion Study |  | Reactor |  |  | *1 | [7 empty] | 6,7,8,9,10,11,12 |  |  |  |  | FALSE | 2 | LOCALIZED | TRUE | 1,-1 |  |  |  |  | FALSE | *4 | *4 | *0.5 | *2 | [5 empty] | Reactor | V1057_19 | No Entry, Localized predictable corrosion
Internal Corrosion | UT | 10 | Years | 4 per head, 4 per shell course/band, 1 on 50% of nozzles (Min. 1 inlet and 1 outlet nozzle), Scan 2 strips across liquid interfaces, 50% of Locations from Corrosion Study |  | Reactor |  |  | *1 | [7 empty] | 6,7,8,9,10,11,12 |  |  |  |  | TRUE | 2 | LOCALIZED | TRUE | 1,-1 |  |  |  |  | FALSE | *4 | *4 | *0.5 | *2 | [5 empty] | Reactor | V1058_19 | No Entry, Localized predictable corrosion
Internal Corrosion | UT - Offline | 10 | Years | 4 per head, 4 per shell course/band, 1 on 50% of nozzles (Min. 1 inlet and 1 outlet nozzle), Scan 2 strips across liquid interfaces, 50% of Locations from Corrosion Study |  | Reactor |  |  | *1 | [7 empty] | 6,7,8,9,10,11,12 |  |  |  |  | FALSE | 2 | LOCALIZED | TRUE | 1,-1 |  |  |  |  | TRUE | *4 | *4 | *0.5 | *2 | [5 empty] | Reactor | V1059_19 | No Entry, Localized predictable corrosion
Internal Corrosion | UT - Offline | 10 | Years | 4 per head, 4 per shell course/band, 1 on 50% of nozzles (Min. 1 inlet and 1 outlet nozzle), Scan 2 strips across liquid interfaces, 50% of Locations from Corrosion Study |  | Reactor |  |  | *1 | [7 empty] | 6,7,8,9,10,11,12 |  |  |  |  | TRUE | 2 | LOCALIZED | TRUE | 1,-1 |  |  |  |  | TRUE | *4 | *4 | *0.5 | *2 | [5 empty] | Reactor | V1060_19 | No Entry, Localized predictable corrosion
Internal Corrosion | UT | 10 | Years | 4 per head, 4 per shell course/band, 1 on 50% of nozzles (Min. 1 inlet and 1 outlet nozzle), Scan 2 strips across liquid interfaces, 50% of Locations from Corrosion Study |  | Reactor |  |  | *1 | [7 empty] | 6,7,8,9,10,11,12 |  |  |  |  | FALSE | 1 | LOCALIZED | TRUE | 1,-1 |  |  |  |  | FALSE | *4 | *4 | *0.5 | *2 | [5 empty] | Reactor | V1061_19 | Entry undefined, Localized predictable corrosion
Internal Corrosion | UT - Offline | 10 | Years | 4 per head, 4 per shell course/band, 1 on 50% of nozzles (Min. 1 inlet and 1 outlet nozzle), Scan 2 strips across liquid interfaces, 50% of Locations from Corrosion Study |  | Reactor |  |  | *1 | [7 empty] | 6,7,8,9,10,11,12 |  |  |  |  | FALSE | 1 | LOCALIZED | TRUE | 1,-1 |  |  |  |  | TRUE | *4 | *4 | *0.5 | *2 | [5 empty] | Reactor | V1062_19 | Entry undefined, Localized predictable corrosion
Internal Corrosion | UT | 10 | Years | Random Corrosion - consult with Materials Engineer. As a minimum take the following UT's: 2 per head, 2 per shell course/band, 1 on 50% of nozzles (Min. 1 inlet and 1 outlet nozzle) |  | Reactor |  |  | *1 | [7 empty] | 6,7,8,9,10,11,12 | [6 empty] | LOCALIZED | FALSE | [5 empty] | FALSE | *2 | *2 | *0.5 | [6 empty] | Reactor | V1063_20 | Localized NOT predictable corrosion
Internal Corrosion | UT - Offline | 10 | Years | Random Corrosion - consult with Materials Engineer. As a minimum take the following UT's: 2 per head, 2 per shell course/band, 1 on 50% of nozzles (Min. 1 inlet and 1 outlet nozzle) |  | Reactor |  |  | *1 | [7 empty] | 6,7,8,9,10,11,12 | [6 empty] | LOCALIZED | FALSE | [5 empty] | TRUE | *2 | *2 | *0.5 | [6 empty] | Reactor | V1064_20 | Localized NOT predictable corrosion
Internal Corrosion | UT | 10 | Years | Random Corrosion - consult with Materials Engineer. As a minimum take the following UT's: 2 per head, 2 per shell course/band, 1 on 50% of nozzles (Min. 1 inlet and 1 outlet nozzle) |  | Reactor |  |  | *1 | [7 empty] | 6,7,8,9,10,11,12 | [6 empty] | PITTING |  | 1,-1 |  |  |  |  | FALSE | *2 | *2 | *0.5 | [6 empty] | Reactor | V1065_21 | Pitting corrosion
Internal Corrosion | UT - Offline | 10 | Years | Random Corrosion - consult with Materials Engineer. As a minimum take the following UT's: 2 per head, 2 per shell course/band, 1 on 50% of nozzles (Min. 1 inlet and 1 outlet nozzle) |  | Reactor |  |  | *1 | [7 empty] | 6,7,8,9,10,11,12 | [6 empty] | PITTING |  | 1,-1 |  |  |  |  | TRUE | *2 | *2 | *0.5 | [6 empty] | Reactor | V1066_21 | Pitting corrosion
Internal Corrosion | UT | 10 | Years | 4 per head, 4 per shell course/band, 1 on 50% of nozzles (Min. 1 inlet and 1 outlet nozzle), Scan 2 strips across liquid interfaces |  | Reactor |  |  | *1 | [7 empty] | 6,7,8,9,10,11,12 |  |  |  |  | TRUE | 3 | GENERAL |  | -1 | > 1 | TRUE |  |  | FALSE | *4 | *4 | *0.5 | *2 | [5 empty] | Reactor | V1067_22 | Entry Yes, General corr, < Max corr rate, > 1 VH
Internal Corrosion | UT | 10 | Years | 4 per head, 4 per shell course/band, 1 on 50% of nozzles (Min. 1 inlet and 1 outlet nozzle), Scan 2 strips across liquid interfaces |  | Reactor |  |  | *1 | [7 empty] | 6,7,8,9,10,11,12 |  |  |  |  | FALSE | 3 | GENERAL |  | -1 | > 1 | TRUE |  |  | FALSE | *4 | *4 | *0.5 | *2 | [5 empty] | Reactor | V1068_22 | Entry Yes, General corr, < Max corr rate, > 1 VH
Internal Corrosion | UT - Offline | 10 | Years | 4 per head, 4 per shell course/band, 1 on 50% of nozzles (Min. 1 inlet and 1 outlet nozzle), Scan 2 strips across liquid interfaces |  | Reactor |  |  | *1 | [7 empty] | 6,7,8,9,10,11,12 |  |  |  |  | TRUE | 3 | GENERAL |  | -1 | > 1 | TRUE |  |  | TRUE | *4 | *4 | *0.5 | *2 | [5 empty] | Reactor | V1069_22 | Entry Yes, General corr, < Max corr rate, > 1 VH
Internal Corrosion | UT - Offline | 10 | Years | 4 per head, 4 per shell course/band, 1 on 50% of nozzles (Min. 1 inlet and 1 outlet nozzle), Scan 2 strips across liquid interfaces |  | Reactor |  |  | *1 | [7 empty] | 6,7,8,9,10,11,12 |  |  |  |  | FALSE | 3 | GENERAL |  | -1 | > 1 | TRUE |  |  | TRUE | *4 | *4 | *0.5 | *2 | [5 empty] | Reactor | V1070_22 | Entry Yes, General corr, < Max corr rate, > 1 VH
Internal Corrosion | None |  |  | No VI-Internal recommended. Non-intrusive methods can be used instead of internal visual. |  | Reactor |  |  | *1 | [7 empty] | 6,7,8,9,10,11,12 |  |  |  |  | TRUE | 3 | GENERAL |  | -1 | > 1 | TRUE | [12 empty] | Reactor | V1071_22 | Entry Yes, General corr, < Max corr rate, > 1 VH
Internal Corrosion | None |  |  | No VI-Internal recommended. Non-intrusive methods can be used instead of internal visual. |  | Reactor |  |  | *1 | [7 empty] | 6,7,8,9,10,11,12 |  |  |  |  | FALSE | 3 | GENERAL |  | -1 | > 1 | TRUE | [12 empty] | Reactor | V1072_22 | Entry Yes, General corr, < Max corr rate, > 1 VH
Internal Corrosion | UT | 10 | Years | 4 per head, 4 per shell course/band, 1 on 50% of nozzles (Min. 1 inlet and 1 outlet nozzle), Scan 2 strips across liquid interfaces |  | Reactor |  |  | *1 | [7 empty] | 6,7,8,9,10,11,12 |  |  |  |  | TRUE | 1 | GENERAL |  | -1 | > 1 | TRUE |  |  | FALSE | *4 | *4 | *0.5 | *2 | [5 empty] | Reactor | V1073_22 | Entry UND, General corr, < Max corr rate, > 1 VH
Internal Corrosion | UT - Offline | 10 | Years | 4 per head, 4 per shell course/band, 1 on 50% of nozzles (Min. 1 inlet and 1 outlet nozzle), Scan 2 strips across liquid interfaces |  | Reactor |  |  | *1 | [7 empty] | 6,7,8,9,10,11,12 |  |  |  |  | TRUE | 1 | GENERAL |  | -1 | > 1 | TRUE |  |  | TRUE | *4 | *4 | *0.5 | *2 | [5 empty] | Reactor | V1074_22 | Entry UND, General corr, < Max corr rate, > 1 VH
Internal Corrosion | None |  |  | No VI-Internal recommended. Non-intrusive methods can be used instead of internal visual. |  | Reactor |  |  | *1 | [7 empty] | 6,7,8,9,10,11,12 |  |  |  |  | TRUE | 1 | GENERAL |  | -1 | > 1 | TRUE | [12 empty] | Reactor | V1075_22 | Entry UND, General corr, < Max corr rate, > 1 VH
Internal Corrosion | UT | 10 | Years | 4 per head, 4 per shell course/band, 1 on 50% of nozzles (Min. 1 inlet and 1 outlet nozzle), Scan 2 strips across liquid interfaces, Min 50% of Locations from Corrosion Study |  | Reactor |  |  | *1 | [7 empty] | 6,7,8,9,10,11,12 |  |  |  |  | TRUE | 3 | LOCALIZED | TRUE | -1 | > 2 | TRUE |  |  | FALSE | *4 | *4 | *0.5 | *2 | [5 empty] | Reactor | V1076_23 | Entry Yes, Local predict, < Max corr rate, > 2 VH
Internal Corrosion | UT | 10 | Years | 4 per head, 4 per shell course/band, 1 on 50% of nozzles (Min. 1 inlet and 1 outlet nozzle), Scan 2 strips across liquid interfaces, Min 50% of Locations from Corrosion Study |  | Reactor |  |  | *1 | [7 empty] | 6,7,8,9,10,11,12 |  |  |  |  | FALSE | 3 | LOCALIZED | TRUE | -1 | > 2 | TRUE |  |  | FALSE | *4 | *4 | *0.5 | *2 | [5 empty] | Reactor | V1077_23 | Entry Yes, Local predict, < Max corr rate, > 2 VH
Internal Corrosion | UT - Offline | 10 | Years | 4 per head, 4 per shell course/band, 1 on 50% of nozzles (Min. 1 inlet and 1 outlet nozzle), Scan 2 strips across liquid interfaces, Min 50% of Locations from Corrosion Study |  | Reactor |  |  | *1 | [7 empty] | 6,7,8,9,10,11,12 |  |  |  |  | TRUE | 3 | LOCALIZED | TRUE | -1 | > 2 | TRUE |  |  | TRUE | *4 | *4 | *0.5 | *2 | [5 empty] | Reactor | V1078_23 | Entry Yes, Local predict, < Max corr rate, > 2 VH
Internal Corrosion | UT - Offline | 10 | Years | 4 per head, 4 per shell course/band, 1 on 50% of nozzles (Min. 1 inlet and 1 outlet nozzle), Scan 2 strips across liquid interfaces, Min 50% of Locations from Corrosion Study |  | Reactor |  |  | *1 | [7 empty] | 6,7,8,9,10,11,12 |  |  |  |  | FALSE | 3 | LOCALIZED | TRUE | -1 | > 2 | TRUE |  |  | TRUE | *4 | *4 | *0.5 | *2 | [5 empty] | Reactor | V1079_23 | Entry Yes, Local predict, < Max corr rate, > 2 VH
Internal Corrosion | None |  |  | No VI-Internal recommended. Non-intrusive methods can be used instead of internal visual. |  | Reactor |  |  | *1 | [7 empty] | 6,7,8,9,10,11,12 |  |  |  |  | TRUE | 3 | LOCALIZED | TRUE | -1 | > 2 | TRUE | [12 empty] | Reactor | V1080_23 | Entry Yes, Local predict, < Max corr rate, > 2 VH
Internal Corrosion | None |  |  | No VI-Internal recommended. Non-intrusive methods can be used instead of internal visual. |  | Reactor |  |  | *1 | [7 empty] | 6,7,8,9,10,11,12 |  |  |  |  | FALSE | 3 | LOCALIZED | TRUE | -1 | > 2 | TRUE | [12 empty] | Reactor | V1081_23 | Entry Yes, Local predict, < Max corr rate, > 2 VH
Internal Corrosion | UT | 10 | Years | 4 per head, 4 per shell course/band, 1 on 50% of nozzles (Min. 1 inlet and 1 outlet nozzle), Scan 2 strips across liquid interfaces, Min 50% of Locations from Corrosion Study |  | Reactor |  |  | *1 | [7 empty] | 6,7,8,9,10,11,12 |  |  |  |  | TRUE | 1 | LOCALIZED | TRUE | -1 | > 2 | TRUE |  |  | FALSE | *4 | *4 | *0.5 | *2 | [5 empty] | Reactor | V1082_23 | Entry UND, Local predict, < Max corr rate, > 2 VH
Internal Corrosion | UT - Offline | 10 | Years | 4 per head, 4 per shell course/band, 1 on 50% of nozzles (Min. 1 inlet and 1 outlet nozzle), Scan 2 strips across liquid interfaces, Min 50% of Locations from Corrosion Study |  | Reactor |  |  | *1 | [7 empty] | 6,7,8,9,10,11,12 |  |  |  |  | TRUE | 1 | LOCALIZED | TRUE | -1 | > 2 | TRUE |  |  | TRUE | *4 | *4 | *0.5 | *2 | [5 empty] | Reactor | V1083_23 | Entry UND, Local predict, < Max corr rate, > 2 VH
Internal Corrosion | None |  |  | No VI-Internal recommended. Non-intrusive methods can be used instead of internal visual. |  | Reactor |  |  | *1 | [7 empty] | 6,7,8,9,10,11,12 |  |  |  |  | TRUE | 1 | LOCALIZED | TRUE | -1 | > 2 | TRUE | [12 empty] | Reactor | V1084_23 | Entry UND, Local predict, < Max corr rate, > 2 VH
Internal Corrosion | VI-Int | 10 | Years | 100% Coverage |  | Reactor |  |  | *1 | [7 empty] | 6,7,8,9,10,11,12 |  |  |  |  | TRUE | 3 | GENERAL |  | 1 | > 1 | [13 empty] | Reactor | V1085_24 | Entry Yes, General corr, >= Max corr rate
Internal Corrosion | VI-Int | 10 | Years | 100% Coverage |  | Reactor |  |  | *1 | [7 empty] | 6,7,8,9,10,11,12 |  |  |  |  | TRUE | 3 | GENERAL |  | 1,-1 | < 2 | [13 empty] | Reactor | V1086_24 | Entry Yes, General corr, < 2 inspections
Internal Corrosion | VI-Int | 10 | Years | 100% Coverage |  | Reactor |  |  | *1 | [7 empty] | 6,7,8,9,10,11,12 |  |  |  |  | TRUE | 3 | GENERAL |  | -1 | > 1 | FALSE | [12 empty] | Reactor | V1087_24 | Entry Yes, General corr, Confidence NOT Very High
Internal Corrosion | VI-Int | 10 | Years | 100% Coverage |  | Reactor |  |  | *1 | [7 empty] | 6,7,8,9,10,11,12 |  |  |  |  | FALSE | 3 | GENERAL |  | 1 | > 1 | [13 empty] | Reactor | V1088_24 | Entry Yes, General corr, >= Max corr rate
Internal Corrosion | VI-Int | 10 | Years | 100% Coverage |  | Reactor |  |  | *1 | [7 empty] | 6,7,8,9,10,11,12 |  |  |  |  | FALSE | 3 | GENERAL |  | 1,-1 | < 2 | [13 empty] | Reactor | V1089_24 | Entry Yes, General corr, < 2 inspections
Internal Corrosion | VI-Int | 10 | Years | 100% Coverage |  | Reactor |  |  | *1 | [7 empty] | 6,7,8,9,10,11,12 |  |  |  |  | FALSE | 3 | GENERAL |  | -1 | > 1 | FALSE | [12 empty] | Reactor | V1090_24 | Entry Yes, General corr, Confidence NOT Very High
Internal Corrosion | VI-Int | 10 | Years | 100% Coverage |  | Reactor |  |  | *1 | [7 empty] | 6,7,8,9,10,11,12 |  |  |  |  | TRUE | 1 | GENERAL |  | 1 | > 1 | [13 empty] | Reactor | V1091_24 | Entry UND, General corr, >= Max corr rate
Internal Corrosion | VI-Int | 10 | Years | 100% Coverage |  | Reactor |  |  | *1 | [7 empty] | 6,7,8,9,10,11,12 |  |  |  |  | TRUE | 1 | GENERAL |  | 1,-1 | < 2 | [13 empty] | Reactor | V1092_24 | Entry UND, General corr, < 2 inspections
Internal Corrosion | VI-Int | 10 | Years | 100% Coverage |  | Reactor |  |  | *1 | [7 empty] | 6,7,8,9,10,11,12 |  |  |  |  | TRUE | 1 | GENERAL |  | -1 | > 1 | FALSE | [12 empty] | Reactor | V1093_24 | Entry UND, General corr, Confidence NOT Very High
Internal Corrosion | VI-Int | 10 | Years | 100% Coverage |  | Reactor |  |  | *1 | [7 empty] | 6,7,8,9,10,11,12 |  |  |  |  | TRUE | 3 | LOCALIZED | TRUE | 1 | > 2 | [13 empty] | Reactor | V1094_25 | Entry Yes, Localized predictable, >= Max corr rate
Internal Corrosion | VI-Int | 10 | Years | 100% Coverage |  | Reactor |  |  | *1 | [7 empty] | 6,7,8,9,10,11,12 |  |  |  |  | TRUE | 3 | LOCALIZED | TRUE | 1,-1 | < 3 | [13 empty] | Reactor | V1095_25 | Entry Yes, Localized predictable, < 3 inspections
Internal Corrosion | VI-Int | 10 | Years | 100% Coverage |  | Reactor |  |  | *1 | [7 empty] | 6,7,8,9,10,11,12 |  |  |  |  | TRUE | 3 | LOCALIZED | TRUE | -1 | > 2 | FALSE | [12 empty] | Reactor | V1096_25 | Entry Yes, Localized predictable, Conf NOT VH
Internal Corrosion | VI-Int | 10 | Years | 100% Coverage |  | Reactor |  |  | *1 | [7 empty] | 6,7,8,9,10,11,12 |  |  |  |  | FALSE | 3 | LOCALIZED | TRUE | 1 | > 2 | [13 empty] | Reactor | V1097_25 | Entry Yes, Localized predictable, >= Max corr rate
Internal Corrosion | VI-Int | 10 | Years | 100% Coverage |  | Reactor |  |  | *1 | [7 empty] | 6,7,8,9,10,11,12 |  |  |  |  | FALSE | 3 | LOCALIZED | TRUE | 1,-1 | < 3 | [13 empty] | Reactor | V1098_25 | Entry Yes, Localized predictable, < 3 inspections
Internal Corrosion | VI-Int | 10 | Years | 100% Coverage |  | Reactor |  |  | *1 | [7 empty] | 6,7,8,9,10,11,12 |  |  |  |  | FALSE | 3 | LOCALIZED | TRUE | -1 | > 2 | FALSE | [12 empty] | Reactor | V1099_25 | Entry Yes, Localized predictable, Conf NOT VH
Internal Corrosion | VI-Int | 10 | Years | 100% Coverage |  | Reactor |  |  | *1 | [7 empty] | 6,7,8,9,10,11,12 |  |  |  |  | TRUE | 1 | LOCALIZED | TRUE | 1 | > 2 | [13 empty] | Reactor | V1100_25 | Entry UND, Localized predictable, >= Max corr rate
Internal Corrosion | VI-Int | 10 | Years | 100% Coverage |  | Reactor |  |  | *1 | [7 empty] | 6,7,8,9,10,11,12 |  |  |  |  | TRUE | 1 | LOCALIZED | TRUE | 1,-1 | < 3 | [13 empty] | Reactor | V1101_25 | Entry UND, Localized predictable, < 3 inspections
Internal Corrosion | VI-Int | 10 | Years | 100% Coverage |  | Reactor |  |  | *1 | [7 empty] | 6,7,8,9,10,11,12 |  |  |  |  | TRUE | 1 | LOCALIZED | TRUE | -1 | > 2 | FALSE | [12 empty] | Reactor | V1102_25 | Entry UND, Localized predictable, Conf NOT VH
Internal Corrosion | VI-Int | 10 | Years | 100% Coverage |  | Reactor |  |  | *1 | [7 empty] | 6,7,8,9,10,11,12 |  |  |  |  | TRUE | 3 | PITTING | [16 empty] | Reactor | V1103_26 | Entry possible, Pitting corrosion
Internal Corrosion | VI-Int | 10 | Years | 100% Coverage |  | Reactor |  |  | *1 | [7 empty] | 6,7,8,9,10,11,12 |  |  |  |  | TRUE | 3 | LOCALIZED | FALSE | [15 empty] | Reactor | V1104_26 | Entry Yes, Localized NOT predictable corrosion
Internal Corrosion | VI-Int | 10 | Years | 100% Coverage |  | Reactor |  |  | *1 | [7 empty] | 6,7,8,9,10,11,12 |  |  |  |  | FALSE | 3 | PITTING | [16 empty] | Reactor | V1105_26 | Entry possible, Pitting corrosion
Internal Corrosion | VI-Int | 10 | Years | 100% Coverage |  | Reactor |  |  | *1 | [7 empty] | 6,7,8,9,10,11,12 |  |  |  |  | FALSE | 3 | LOCALIZED | FALSE | [15 empty] | Reactor | V1106_26 | Entry Yes, Localized NOT predictable corrosion
Internal Corrosion | VI-Int | 10 | Years | 100% Coverage |  | Reactor |  |  | *1 | [7 empty] | 6,7,8,9,10,11,12 |  |  |  |  | TRUE | 1 | PITTING | [16 empty] | Reactor | V1107_26 | Entry undefined (UND), Pitting corrosion
Internal Corrosion | VI-Int | 10 | Years | 100% Coverage |  | Reactor |  |  | *1 | [7 empty] | 6,7,8,9,10,11,12 |  |  |  |  | TRUE | 1 | LOCALIZED | FALSE | [15 empty] | Reactor | V1108_26 | Entry UND, Localized NOT predictable corrosion
Internal Corrosion | UT | 10 | Years | 2 per head, 2 per shell course/band, 1 on 50% of nozzles (Min. 1 inlet and 1 outlet nozzle) |  | Reactor |  |  | *1 | [7 empty] | 6,7,8,9,10,11,12 |  |  |  |  | TRUE | 3 | GENERAL |  | 1 | > 1 |  |  |  | FALSE | *2 | *2 | *0.5 | [6 empty] | Reactor | V1109_27 | Entry Yes, General corr, >= Max corr rate
Internal Corrosion | UT | 10 | Years | 2 per head, 2 per shell course/band, 1 on 50% of nozzles (Min. 1 inlet and 1 outlet nozzle) |  | Reactor |  |  | *1 | [7 empty] | 6,7,8,9,10,11,12 |  |  |  |  | TRUE | 3 | GENERAL |  | 1,-1 | < 2 |  |  |  | FALSE | *2 | *2 | *0.5 | [6 empty] | Reactor | V1110_27 | Entry Yes, General corr, < 2 inspections
Internal Corrosion | UT | 10 | Years | 2 per head, 2 per shell course/band, 1 on 50% of nozzles (Min. 1 inlet and 1 outlet nozzle) |  | Reactor |  |  | *1 | [7 empty] | 6,7,8,9,10,11,12 |  |  |  |  | TRUE | 3 | GENERAL |  | -1 | > 1 | FALSE |  |  | FALSE | *2 | *2 | *0.5 | [6 empty] | Reactor | V1111_27 | Entry Yes, General corr, Confidence NOT Very High
Internal Corrosion | UT | 10 | Years | 2 per head, 2 per shell course/band, 1 on 50% of nozzles (Min. 1 inlet and 1 outlet nozzle) |  | Reactor |  |  | *1 | [7 empty] | 6,7,8,9,10,11,12 |  |  |  |  | FALSE | 3 | GENERAL |  | 1 | > 1 |  |  |  | FALSE | *2 | *2 | *0.5 | [6 empty] | Reactor | V1112_27 | Entry Yes, General corr, >= Max corr rate
Internal Corrosion | UT | 10 | Years | 2 per head, 2 per shell course/band, 1 on 50% of nozzles (Min. 1 inlet and 1 outlet nozzle) |  | Reactor |  |  | *1 | [7 empty] | 6,7,8,9,10,11,12 |  |  |  |  | FALSE | 3 | GENERAL |  | 1,-1 | < 2 |  |  |  | FALSE | *2 | *2 | *0.5 | [6 empty] | Reactor | V1113_27 | Entry Yes, General corr, < 2 inspections
Internal Corrosion | UT | 10 | Years | 2 per head, 2 per shell course/band, 1 on 50% of nozzles (Min. 1 inlet and 1 outlet nozzle) |  | Reactor |  |  | *1 | [7 empty] | 6,7,8,9,10,11,12 |  |  |  |  | FALSE | 3 | GENERAL |  | -1 | > 1 | FALSE |  |  | FALSE | *2 | *2 | *0.5 | [6 empty] | Reactor | V1114_27 | Entry Yes, General corr, Confidence NOT Very High
Internal Corrosion | UT - Offline | 10 | Years | 2 per head, 2 per shell course/band, 1 on 50% of nozzles (Min. 1 inlet and 1 outlet nozzle) |  | Reactor |  |  | *1 | [7 empty] | 6,7,8,9,10,11,12 |  |  |  |  | TRUE | 3 | GENERAL |  | 1 | > 1 |  |  |  | TRUE | *2 | *2 | *0.5 | [6 empty] | Reactor | V1115_27 | Entry Yes, General corr, >= Max corr rate
Internal Corrosion | UT - Offline | 10 | Years | 2 per head, 2 per shell course/band, 1 on 50% of nozzles (Min. 1 inlet and 1 outlet nozzle) |  | Reactor |  |  | *1 | [7 empty] | 6,7,8,9,10,11,12 |  |  |  |  | TRUE | 3 | GENERAL |  | 1,-1 | < 2 |  |  |  | TRUE | *2 | *2 | *0.5 | [6 empty] | Reactor | V1116_27 | Entry Yes, General corr, < 2 inspections
Internal Corrosion | UT - Offline | 10 | Years | 2 per head, 2 per shell course/band, 1 on 50% of nozzles (Min. 1 inlet and 1 outlet nozzle) |  | Reactor |  |  | *1 | [7 empty] | 6,7,8,9,10,11,12 |  |  |  |  | TRUE | 3 | GENERAL |  | -1 | > 1 | FALSE |  |  | TRUE | *2 | *2 | *0.5 | [6 empty] | Reactor | V1117_27 | Entry Yes, General corr, Confidence NOT Very High
Internal Corrosion | UT - Offline | 10 | Years | 2 per head, 2 per shell course/band, 1 on 50% of nozzles (Min. 1 inlet and 1 outlet nozzle) |  | Reactor |  |  | *1 | [7 empty] | 6,7,8,9,10,11,12 |  |  |  |  | FALSE | 3 | GENERAL |  | 1 | > 1 |  |  |  | TRUE | *2 | *2 | *0.5 | [6 empty] | Reactor | V1118_27 | Entry Yes, General corr, >= Max corr rate
Internal Corrosion | UT - Offline | 10 | Years | 2 per head, 2 per shell course/band, 1 on 50% of nozzles (Min. 1 inlet and 1 outlet nozzle) |  | Reactor |  |  | *1 | [7 empty] | 6,7,8,9,10,11,12 |  |  |  |  | FALSE | 3 | GENERAL |  | 1,-1 | < 2 |  |  |  | TRUE | *2 | *2 | *0.5 | [6 empty] | Reactor | V1119_27 | Entry Yes, General corr, < 2 inspections
Internal Corrosion | UT - Offline | 10 | Years | 2 per head, 2 per shell course/band, 1 on 50% of nozzles (Min. 1 inlet and 1 outlet nozzle) |  | Reactor |  |  | *1 | [7 empty] | 6,7,8,9,10,11,12 |  |  |  |  | FALSE | 3 | GENERAL |  | -1 | > 1 | FALSE |  |  | TRUE | *2 | *2 | *0.5 | [6 empty] | Reactor | V1120_27 | Entry Yes, General corr, Confidence NOT Very High
Internal Corrosion | UT | 10 | Years | 2 per head, 2 per shell course/band, 1 on 50% of nozzles (Min. 1 inlet and 1 outlet nozzle) |  | Reactor |  |  | *1 | [7 empty] | 6,7,8,9,10,11,12 |  |  |  |  | TRUE | 1 | GENERAL |  | 1 | > 1 |  |  |  | FALSE | *2 | *2 | *0.5 | [6 empty] | Reactor | V1121_27 | Entry UND, General corr, >= Max corr rate
Internal Corrosion | UT | 10 | Years | 2 per head, 2 per shell course/band, 1 on 50% of nozzles (Min. 1 inlet and 1 outlet nozzle) |  | Reactor |  |  | *1 | [7 empty] | 6,7,8,9,10,11,12 |  |  |  |  | TRUE | 1 | GENERAL |  | 1,-1 | < 2 |  |  |  | FALSE | *2 | *2 | *0.5 | [6 empty] | Reactor | V1122_27 | Entry UND, General corr, < 2 inspections
Internal Corrosion | UT | 10 | Years | 2 per head, 2 per shell course/band, 1 on 50% of nozzles (Min. 1 inlet and 1 outlet nozzle) |  | Reactor |  |  | *1 | [7 empty] | 6,7,8,9,10,11,12 |  |  |  |  | TRUE | 1 | GENERAL |  | -1 | > 1 | FALSE |  |  | FALSE | *2 | *2 | *0.5 | [6 empty] | Reactor | V1123_27 | Entry UND, General corr, Confidence NOT Very High
Internal Corrosion | UT - Offline | 10 | Years | 2 per head, 2 per shell course/band, 1 on 50% of nozzles (Min. 1 inlet and 1 outlet nozzle) |  | Reactor |  |  | *1 | [7 empty] | 6,7,8,9,10,11,12 |  |  |  |  | TRUE | 1 | GENERAL |  | 1 | > 1 |  |  |  | TRUE | *2 | *2 | *0.5 | [6 empty] | Reactor | V1124_27 | Entry UND, General corr, >= Max corr rate
Internal Corrosion | UT - Offline | 10 | Years | 2 per head, 2 per shell course/band, 1 on 50% of nozzles (Min. 1 inlet and 1 outlet nozzle) |  | Reactor |  |  | *1 | [7 empty] | 6,7,8,9,10,11,12 |  |  |  |  | TRUE | 1 | GENERAL |  | 1,-1 | < 2 |  |  |  | TRUE | *2 | *2 | *0.5 | [6 empty] | Reactor | V1125_27 | Entry UND, General corr, < 2 inspections
Internal Corrosion | UT - Offline | 10 | Years | 2 per head, 2 per shell course/band, 1 on 50% of nozzles (Min. 1 inlet and 1 outlet nozzle) |  | Reactor |  |  | *1 | [7 empty] | 6,7,8,9,10,11,12 |  |  |  |  | TRUE | 1 | GENERAL |  | -1 | > 1 | FALSE |  |  | TRUE | *2 | *2 | *0.5 | [6 empty] | Reactor | V1126_27 | Entry UND, General corr, Confidence NOT Very High
Internal Corrosion | UT | 10 | Years | 4 per head, 4 per shell course/band, 1 on 50% of nozzles (Min. 1 inlet and 1 outlet nozzle), Min 50% of Locations from Corrosion Study |  | Reactor |  |  | *1 | [7 empty] | 6,7,8,9,10,11,12 |  |  |  |  | TRUE | 3 | LOCALIZED | TRUE | -1 | > 2 | FALSE |  |  | FALSE | *4 | *4 | *0.5 | [6 empty] | Reactor | V1127_28 | Entry Yes, Localized predictable, Conf NOT VH
Internal Corrosion | UT | 10 | Years | 4 per head, 4 per shell course/band, 1 on 50% of nozzles (Min. 1 inlet and 1 outlet nozzle), Min 50% of Locations from Corrosion Study |  | Reactor |  |  | *1 | [7 empty] | 6,7,8,9,10,11,12 |  |  |  |  | TRUE | 3 | LOCALIZED | TRUE | 1 | > 2 |  |  |  | FALSE | *4 | *4 | *0.5 | [6 empty] | Reactor | V1128_28 | Entry Yes, Localized predictable, >= Max corr rate
Internal Corrosion | UT | 10 | Years | 4 per head, 4 per shell course/band, 1 on 50% of nozzles (Min. 1 inlet and 1 outlet nozzle), Min 50% of Locations from Corrosion Study |  | Reactor |  |  | *1 | [7 empty] | 6,7,8,9,10,11,12 |  |  |  |  | TRUE | 3 | LOCALIZED | TRUE | 1,-1 | < 3 |  |  |  | FALSE | *4 | *4 | *0.5 | [6 empty] | Reactor | V1129_28 | Entry Yes, Localized predictable, < 3 inspections
Internal Corrosion | UT | 10 | Years | 4 per head, 4 per shell course/band, 1 on 50% of nozzles (Min. 1 inlet and 1 outlet nozzle), Min 50% of Locations from Corrosion Study |  | Reactor |  |  | *1 | [7 empty] | 6,7,8,9,10,11,12 |  |  |  |  | FALSE | 3 | LOCALIZED | TRUE | -1 | > 2 | FALSE |  |  | FALSE | *4 | *4 | *0.5 | [6 empty] | Reactor | V1130_28 | Entry Yes, Localized predictable, Conf NOT VH
Internal Corrosion | UT | 10 | Years | 4 per head, 4 per shell course/band, 1 on 50% of nozzles (Min. 1 inlet and 1 outlet nozzle), Min 50% of Locations from Corrosion Study |  | Reactor |  |  | *1 | [7 empty] | 6,7,8,9,10,11,12 |  |  |  |  | FALSE | 3 | LOCALIZED | TRUE | 1 | > 2 |  |  |  | FALSE | *4 | *4 | *0.5 | [6 empty] | Reactor | V1131_28 | Entry Yes, Localized predictable, >= Max corr rate
Internal Corrosion | UT | 10 | Years | 4 per head, 4 per shell course/band, 1 on 50% of nozzles (Min. 1 inlet and 1 outlet nozzle), Min 50% of Locations from Corrosion Study |  | Reactor |  |  | *1 | [7 empty] | 6,7,8,9,10,11,12 |  |  |  |  | FALSE | 3 | LOCALIZED | TRUE | 1,-1 | < 3 |  |  |  | FALSE | *4 | *4 | *0.5 | [6 empty] | Reactor | V1132_28 | Entry Yes, Localized predictable, < 3 inspections
Internal Corrosion | UT - Offline | 10 | Years | 4 per head, 4 per shell course/band, 1 on 50% of nozzles (Min. 1 inlet and 1 outlet nozzle), Min 50% of Locations from Corrosion Study |  | Reactor |  |  | *1 | [7 empty] | 6,7,8,9,10,11,12 |  |  |  |  | TRUE | 3 | LOCALIZED | TRUE | -1 | > 2 | FALSE |  |  | TRUE | *4 | *4 | *0.5 | [6 empty] | Reactor | V1133_28 | Entry Yes, Localized predictable, Conf NOT VH
Internal Corrosion | UT - Offline | 10 | Years | 4 per head, 4 per shell course/band, 1 on 50% of nozzles (Min. 1 inlet and 1 outlet nozzle), Min 50% of Locations from Corrosion Study |  | Reactor |  |  | *1 | [7 empty] | 6,7,8,9,10,11,12 |  |  |  |  | TRUE | 3 | LOCALIZED | TRUE | 1 | > 2 |  |  |  | TRUE | *4 | *4 | *0.5 | [6 empty] | Reactor | V1134_28 | Entry Yes, Localized predictable, >= Max corr rate
Internal Corrosion | UT - Offline | 10 | Years | 4 per head, 4 per shell course/band, 1 on 50% of nozzles (Min. 1 inlet and 1 outlet nozzle), Min 50% of Locations from Corrosion Study |  | Reactor |  |  | *1 | [7 empty] | 6,7,8,9,10,11,12 |  |  |  |  | TRUE | 3 | LOCALIZED | TRUE | 1,-1 | < 3 |  |  |  | TRUE | *4 | *4 | *0.5 | [6 empty] | Reactor | V1135_28 | Entry Yes, Localized predictable, < 3 inspections
Internal Corrosion | UT - Offline | 10 | Years | 4 per head, 4 per shell course/band, 1 on 50% of nozzles (Min. 1 inlet and 1 outlet nozzle), Min 50% of Locations from Corrosion Study |  | Reactor |  |  | *1 | [7 empty] | 6,7,8,9,10,11,12 |  |  |  |  | FALSE | 3 | LOCALIZED | TRUE | -1 | > 2 | FALSE |  |  | TRUE | *4 | *4 | *0.5 | [6 empty] | Reactor | V1136_28 | Entry Yes, Localized predictable, Conf NOT VH
Internal Corrosion | UT - Offline | 10 | Years | 4 per head, 4 per shell course/band, 1 on 50% of nozzles (Min. 1 inlet and 1 outlet nozzle), Min 50% of Locations from Corrosion Study |  | Reactor |  |  | *1 | [7 empty] | 6,7,8,9,10,11,12 |  |  |  |  | FALSE | 3 | LOCALIZED | TRUE | 1 | > 2 |  |  |  | TRUE | *4 | *4 | *0.5 | [6 empty] | Reactor | V1137_28 | Entry Yes, Localized predictable, >= Max corr rate
Internal Corrosion | UT - Offline | 10 | Years | 4 per head, 4 per shell course/band, 1 on 50% of nozzles (Min. 1 inlet and 1 outlet nozzle), Min 50% of Locations from Corrosion Study |  | Reactor |  |  | *1 | [7 empty] | 6,7,8,9,10,11,12 |  |  |  |  | FALSE | 3 | LOCALIZED | TRUE | 1,-1 | < 3 |  |  |  | TRUE | *4 | *4 | *0.5 | [6 empty] | Reactor | V1138_28 | Entry Yes, Localized predictable, < 3 inspections
Internal Corrosion | UT | 10 | Years | 4 per head, 4 per shell course/band, 1 on 50% of nozzles (Min. 1 inlet and 1 outlet nozzle), Min 50% of Locations from Corrosion Study |  | Reactor |  |  | *1 | [7 empty] | 6,7,8,9,10,11,12 |  |  |  |  | TRUE | 1 | LOCALIZED | TRUE | -1 | > 2 | FALSE |  |  | FALSE | *4 | *4 | *0.5 | [6 empty] | Reactor | V1139_28 | Entry UND, Localized predictable, Conf NOT VH
Internal Corrosion | UT | 10 | Years | 4 per head, 4 per shell course/band, 1 on 50% of nozzles (Min. 1 inlet and 1 outlet nozzle), Min 50% of Locations from Corrosion Study |  | Reactor |  |  | *1 | [7 empty] | 6,7,8,9,10,11,12 |  |  |  |  | TRUE | 1 | LOCALIZED | TRUE | 1 | > 2 |  |  |  | FALSE | *4 | *4 | *0.5 | [6 empty] | Reactor | V1140_28 | Entry UND, Localized predictable, >= Max corr rate
Internal Corrosion | UT | 10 | Years | 4 per head, 4 per shell course/band, 1 on 50% of nozzles (Min. 1 inlet and 1 outlet nozzle), Min 50% of Locations from Corrosion Study |  | Reactor |  |  | *1 | [7 empty] | 6,7,8,9,10,11,12 |  |  |  |  | TRUE | 1 | LOCALIZED | TRUE | 1,-1 | < 3 |  |  |  | FALSE | *4 | *4 | *0.5 | [6 empty] | Reactor | V1141_28 | Entry UND, Localized predictable, < 3 inspections
Internal Corrosion | UT - Offline | 10 | Years | 4 per head, 4 per shell course/band, 1 on 50% of nozzles (Min. 1 inlet and 1 outlet nozzle), Min 50% of Locations from Corrosion Study |  | Reactor |  |  | *1 | [7 empty] | 6,7,8,9,10,11,12 |  |  |  |  | TRUE | 1 | LOCALIZED | TRUE | -1 | > 2 | FALSE |  |  | TRUE | *4 | *4 | *0.5 | [6 empty] | Reactor | V1142_28 | Entry UND, Localized predictable, Conf NOT VH
Internal Corrosion | UT - Offline | 10 | Years | 4 per head, 4 per shell course/band, 1 on 50% of nozzles (Min. 1 inlet and 1 outlet nozzle), Min 50% of Locations from Corrosion Study |  | Reactor |  |  | *1 | [7 empty] | 6,7,8,9,10,11,12 |  |  |  |  | TRUE | 1 | LOCALIZED | TRUE | 1 | > 2 |  |  |  | TRUE | *4 | *4 | *0.5 | [6 empty] | Reactor | V1143_28 | Entry UND, Localized predictable, >= Max corr rate
Internal Corrosion | UT - Offline | 10 | Years | 4 per head, 4 per shell course/band, 1 on 50% of nozzles (Min. 1 inlet and 1 outlet nozzle), Min 50% of Locations from Corrosion Study |  | Reactor |  |  | *1 | [7 empty] | 6,7,8,9,10,11,12 |  |  |  |  | TRUE | 1 | LOCALIZED | TRUE | 1,-1 | < 3 |  |  |  | TRUE | *4 | *4 | *0.5 | [6 empty] | Reactor | V1144_28 | Entry UND, Localized predictable, < 3 inspections
Internal Corrosion | Partial VI-Int | 10 | Years | Min. 50% Coverage of any possible access locations |  | Reactor |  |  | *1 | [7 empty] | 13,14,15,16,17,18,19 |  |  |  |  | FALSE | 2 | [17 empty] | Reactor | V1145_29 | Entry NOT possible for internal corrosion
Internal Corrosion | Partial VI-Int | 10 | Years | Min. 50% Coverage of any possible access locations |  | Reactor |  |  | *1 | [7 empty] | 13,14,15,16,17,18,19 |  |  |  |  | TRUE | 2 | [17 empty] | Reactor | V1146_29 | Entry NOT possible for internal corrosion
Internal Corrosion | Partial VI-Int | 10 | Years | Min. 50% Coverage of any possible access locations |  | Reactor |  |  | *1 | [7 empty] | 13,14,15,16,17,18,19 |  |  |  |  | FALSE | 1 | [17 empty] | Reactor | V1147_29 | Entry undefined (UND) for internal corrosion
Internal Corrosion | UT | 10 | Years | 2 per head, 4 per shell course/band, 1 on 25% of nozzles (Min. 1 inlet and 1 outlet nozzle), Scan 1 strip across liquid interfaces |  | Reactor |  |  | *1 | [7 empty] | 13,14,15,16,17,18,19 |  |  |  |  | FALSE | 2 | GENERAL |  | 1,-1 |  |  |  |  | FALSE | *2 | *4 | *0.25 | *1 | [5 empty] | Reactor | V1148_30 | No Entry, General corrosion
Internal Corrosion | UT | 10 | Years | 2 per head, 4 per shell course/band, 1 on 25% of nozzles (Min. 1 inlet and 1 outlet nozzle), Scan 1 strip across liquid interfaces |  | Reactor |  |  | *1 | [7 empty] | 13,14,15,16,17,18,19 |  |  |  |  | TRUE | 2 | GENERAL |  | 1,-1 |  |  |  |  | FALSE | *2 | *4 | *0.25 | *1 | [5 empty] | Reactor | V1149_30 | No Entry, General corrosion
Internal Corrosion | UT - Offline | 10 | Years | 2 per head, 4 per shell course/band, 1 on 25% of nozzles (Min. 1 inlet and 1 outlet nozzle), Scan 1 strip across liquid interfaces |  | Reactor |  |  | *1 | [7 empty] | 13,14,15,16,17,18,19 |  |  |  |  | FALSE | 2 | GENERAL |  | 1,-1 |  |  |  |  | TRUE | *2 | *4 | *0.25 | *1 | [5 empty] | Reactor | V1150_30 | No Entry, General corrosion
Internal Corrosion | UT - Offline | 10 | Years | 2 per head, 4 per shell course/band, 1 on 25% of nozzles (Min. 1 inlet and 1 outlet nozzle), Scan 1 strip across liquid interfaces |  | Reactor |  |  | *1 | [7 empty] | 13,14,15,16,17,18,19 |  |  |  |  | TRUE | 2 | GENERAL |  | 1,-1 |  |  |  |  | TRUE | *2 | *4 | *0.25 | *1 | [5 empty] | Reactor | V1151_30 | No Entry, General corrosion
Internal Corrosion | UT | 10 | Years | 2 per head, 4 per shell course/band, 1 on 25% of nozzles (Min. 1 inlet and 1 outlet nozzle), Scan 1 strip across liquid interfaces |  | Reactor |  |  | *1 | [7 empty] | 13,14,15,16,17,18,19 |  |  |  |  | FALSE | 1 | GENERAL |  | 1,-1 |  |  |  |  | FALSE | *2 | *4 | *0.25 | *1 | [5 empty] | Reactor | V1152_30 | Entry undefined, General corrosion
Internal Corrosion | UT - Offline | 10 | Years | 2 per head, 4 per shell course/band, 1 on 25% of nozzles (Min. 1 inlet and 1 outlet nozzle), Scan 1 strip across liquid interfaces |  | Reactor |  |  | *1 | [7 empty] | 13,14,15,16,17,18,19 |  |  |  |  | FALSE | 1 | GENERAL |  | 1,-1 |  |  |  |  | TRUE | *2 | *4 | *0.25 | *1 | [5 empty] | Reactor | V1153_30 | Entry undefined, General corrosion
Internal Corrosion | UT | 10 | Years | 4 per head, 4 per shell course/band, 1 on 25% of nozzles (Min. 1 inlet and 1 outlet nozzle), Scan 1 strip across liquid interfaces, 50% of Locations from Corrosion Study |  | Reactor |  |  | *1 | [7 empty] | 13,14,15,16,17,18,19 |  |  |  |  | FALSE | 2 | LOCALIZED | TRUE | 1,-1 |  |  |  |  | FALSE | *4 | *4 | *0.25 | *1 | [5 empty] | Reactor | V1154_31 | No Entry, Localized predictable corrosion
Internal Corrosion | UT | 10 | Years | 4 per head, 4 per shell course/band, 1 on 25% of nozzles (Min. 1 inlet and 1 outlet nozzle), Scan 1 strip across liquid interfaces, 50% of Locations from Corrosion Study |  | Reactor |  |  | *1 | [7 empty] | 13,14,15,16,17,18,19 |  |  |  |  | TRUE | 2 | LOCALIZED | TRUE | 1,-1 |  |  |  |  | FALSE | *4 | *4 | *0.25 | *1 | [5 empty] | Reactor | V1155_31 | No Entry, Localized predictable corrosion
Internal Corrosion | UT - Offline | 10 | Years | 4 per head, 4 per shell course/band, 1 on 25% of nozzles (Min. 1 inlet and 1 outlet nozzle), Scan 1 strip across liquid interfaces, 50% of Locations from Corrosion Study |  | Reactor |  |  | *1 | [7 empty] | 13,14,15,16,17,18,19 |  |  |  |  | FALSE | 2 | LOCALIZED | TRUE | 1,-1 |  |  |  |  | TRUE | *4 | *4 | *0.25 | *1 | [5 empty] | Reactor | V1156_31 | No Entry, Localized predictable corrosion
Internal Corrosion | UT - Offline | 10 | Years | 4 per head, 4 per shell course/band, 1 on 25% of nozzles (Min. 1 inlet and 1 outlet nozzle), Scan 1 strip across liquid interfaces, 50% of Locations from Corrosion Study |  | Reactor |  |  | *1 | [7 empty] | 13,14,15,16,17,18,19 |  |  |  |  | TRUE | 2 | LOCALIZED | TRUE | 1,-1 |  |  |  |  | TRUE | *4 | *4 | *0.25 | *1 | [5 empty] | Reactor | V1157_31 | No Entry, Localized predictable corrosion
Internal Corrosion | UT | 10 | Years | 4 per head, 4 per shell course/band, 1 on 25% of nozzles (Min. 1 inlet and 1 outlet nozzle), Scan 1 strip across liquid interfaces, 50% of Locations from Corrosion Study |  | Reactor |  |  | *1 | [7 empty] | 13,14,15,16,17,18,19 |  |  |  |  | FALSE | 1 | LOCALIZED | TRUE | 1,-1 |  |  |  |  | FALSE | *4 | *4 | *0.25 | *1 | [5 empty] | Reactor | V1158_31 | Entry undefined, Localized predictable corrosion
Internal Corrosion | UT - Offline | 10 | Years | 4 per head, 4 per shell course/band, 1 on 25% of nozzles (Min. 1 inlet and 1 outlet nozzle), Scan 1 strip across liquid interfaces, 50% of Locations from Corrosion Study |  | Reactor |  |  | *1 | [7 empty] | 13,14,15,16,17,18,19 |  |  |  |  | FALSE | 1 | LOCALIZED | TRUE | 1,-1 |  |  |  |  | TRUE | *4 | *4 | *0.25 | *1 | [5 empty] | Reactor | V1159_31 | Entry undefined, Localized predictable corrosion
Internal Corrosion | UT | 10 | Years | Random Corrosion - consult with Materials Engineer. As a minimum take the following UT's: 1 per head, 2 per shell course/band, 1 on 25% of nozzles (Min. 1 inlet and 1 outlet nozzle) |  | Reactor |  |  | *1 | [7 empty] | 13,14,15,16,17,18,19 | [6 empty] | LOCALIZED | FALSE | [5 empty] | FALSE | *1 | *2 | *0.25 | [6 empty] | Reactor | V1160_32 | Localized NOT predictable corrosion
Internal Corrosion | UT - Offline | 10 | Years | Random Corrosion - consult with Materials Engineer. As a minimum take the following UT's: 1 per head, 2 per shell course/band, 1 on 25% of nozzles (Min. 1 inlet and 1 outlet nozzle) |  | Reactor |  |  | *1 | [7 empty] | 13,14,15,16,17,18,19 | [6 empty] | LOCALIZED | FALSE | [5 empty] | TRUE | *1 | *2 | *0.25 | [6 empty] | Reactor | V1161_32 | Localized NOT predictable corrosion
Internal Corrosion | UT | 10 | Years | Random Corrosion - consult with Materials Engineer. As a minimum take the following UT's: 1 per head, 2 per shell course/band, 1 on 25% of nozzles (Min. 1 inlet and 1 outlet nozzle) |  | Reactor |  |  | *1 | [7 empty] | 13,14,15,16,17,18,19 | [6 empty] | PITTING |  | 1,-1 |  |  |  |  | FALSE | *1 | *2 | *0.25 | [6 empty] | Reactor | V1162_33 | Pitting corrosion
Internal Corrosion | UT - Offline | 10 | Years | Random Corrosion - consult with Materials Engineer. As a minimum take the following UT's: 1 per head, 2 per shell course/band, 1 on 25% of nozzles (Min. 1 inlet and 1 outlet nozzle) |  | Reactor |  |  | *1 | [7 empty] | 13,14,15,16,17,18,19 | [6 empty] | PITTING |  | 1,-1 |  |  |  |  | TRUE | *1 | *2 | *0.25 | [6 empty] | Reactor | V1163_33 | Pitting corrosion
Internal Corrosion | UT | 10 | Years | 2 per head, 4 per shell course/band, 1 on 25% of nozzles (Min. 1 inlet and 1 outlet nozzle), Scan 1 strip across liquid interfaces |  | Reactor |  |  | *1 | [7 empty] | 13,14,15,16,17,18,19 |  |  |  |  | TRUE | 3 | GENERAL |  | -1 | > 0 | TRUE |  |  | FALSE | *2 | *4 | *0.25 | *1 | [5 empty] | Reactor | V1164_34 | Entry Yes, General corr, < Max corr rate, >= 1 VH
Internal Corrosion | UT | 10 | Years | 2 per head, 4 per shell course/band, 1 on 25% of nozzles (Min. 1 inlet and 1 outlet nozzle), Scan 1 strip across liquid interfaces |  | Reactor |  |  | *1 | [7 empty] | 13,14,15,16,17,18,19 |  |  |  |  | FALSE | 3 | GENERAL |  | -1 | > 0 | TRUE |  |  | FALSE | *2 | *4 | *0.25 | *1 | [5 empty] | Reactor | V1165_34 | Entry Yes, General corr, < Max corr rate, >= 1 VH
Internal Corrosion | UT - Offline | 10 | Years | 2 per head, 4 per shell course/band, 1 on 25% of nozzles (Min. 1 inlet and 1 outlet nozzle), Scan 1 strip across liquid interfaces |  | Reactor |  |  | *1 | [7 empty] | 13,14,15,16,17,18,19 |  |  |  |  | TRUE | 3 | GENERAL |  | -1 | > 0 | TRUE |  |  | TRUE | *2 | *4 | *0.25 | *1 | [5 empty] | Reactor | V1166_34 | Entry Yes, General corr, < Max corr rate, >= 1 VH
Internal Corrosion | UT - Offline | 10 | Years | 2 per head, 4 per shell course/band, 1 on 25% of nozzles (Min. 1 inlet and 1 outlet nozzle), Scan 1 strip across liquid interfaces |  | Reactor |  |  | *1 | [7 empty] | 13,14,15,16,17,18,19 |  |  |  |  | FALSE | 3 | GENERAL |  | -1 | > 0 | TRUE |  |  | TRUE | *2 | *4 | *0.25 | *1 | [5 empty] | Reactor | V1167_34 | Entry Yes, General corr, < Max corr rate, >= 1 VH
Internal Corrosion | None |  |  | No VI-Internal recommended. Non-intrusive methods can be used instead of internal visual. |  | Reactor |  |  | *1 | [7 empty] | 13,14,15,16,17,18,19 |  |  |  |  | TRUE | 3 | GENERAL |  | -1 | > 0 | TRUE | [12 empty] | Reactor | V1168_34 | Entry Yes, General corr, < Max corr rate, >= 1 VH
Internal Corrosion | None |  |  | No VI-Internal recommended. Non-intrusive methods can be used instead of internal visual. |  | Reactor |  |  | *1 | [7 empty] | 13,14,15,16,17,18,19 |  |  |  |  | FALSE | 3 | GENERAL |  | -1 | > 0 | TRUE | [12 empty] | Reactor | V1169_34 | Entry Yes, General corr, < Max corr rate, >= 1 VH
Internal Corrosion | UT | 10 | Years | 2 per head, 4 per shell course/band, 1 on 25% of nozzles (Min. 1 inlet and 1 outlet nozzle), Scan 1 strip across liquid interfaces |  | Reactor |  |  | *1 | [7 empty] | 13,14,15,16,17,18,19 |  |  |  |  | TRUE | 1 | GENERAL |  | -1 | > 0 | TRUE |  |  | FALSE | *2 | *4 | *0.25 | *1 | [5 empty] | Reactor | V1170_34 | Entry UND, General corr, < Max corr rate, >= 1 VH
Internal Corrosion | UT - Offline | 10 | Years | 2 per head, 4 per shell course/band, 1 on 25% of nozzles (Min. 1 inlet and 1 outlet nozzle), Scan 1 strip across liquid interfaces |  | Reactor |  |  | *1 | [7 empty] | 13,14,15,16,17,18,19 |  |  |  |  | TRUE | 1 | GENERAL |  | -1 | > 0 | TRUE |  |  | TRUE | *2 | *4 | *0.25 | *1 | [5 empty] | Reactor | V1171_34 | Entry UND, General corr, < Max corr rate, >= 1 VH
Internal Corrosion | None |  |  | No VI-Internal recommended. Non-intrusive methods can be used instead of internal visual. |  | Reactor |  |  | *1 | [7 empty] | 13,14,15,16,17,18,19 |  |  |  |  | TRUE | 1 | GENERAL |  | -1 | > 0 | TRUE | [12 empty] | Reactor | V1172_34 | Entry UND, General corr, < Max corr rate, >= 1 VH
Internal Corrosion | UT | 10 | Years | 4 per head, 4 per shell course/band, 1 on 25% of nozzles (Min. 1 inlet and 1 outlet nozzle), Scan 1 strip across liquid interfaces, 50% of Locations from Corrosion Study |  | Reactor |  |  | *1 | [7 empty] | 13,14,15,16,17,18,19 |  |  |  |  | TRUE | 3 | LOCALIZED | TRUE | -1 | > 1 | TRUE |  |  | FALSE | *4 | *4 | *0.25 | *1 | [5 empty] | Reactor | V1173_35 | Entry Yes, Local predict, < Max corr rate, > 1 VH
Internal Corrosion | UT | 10 | Years | 4 per head, 4 per shell course/band, 1 on 25% of nozzles (Min. 1 inlet and 1 outlet nozzle), Scan 1 strip across liquid interfaces, 50% of Locations from Corrosion Study |  | Reactor |  |  | *1 | [7 empty] | 13,14,15,16,17,18,19 |  |  |  |  | FALSE | 3 | LOCALIZED | TRUE | -1 | > 1 | TRUE |  |  | FALSE | *4 | *4 | *0.25 | *1 | [5 empty] | Reactor | V1174_35 | Entry Yes, Local predict, < Max corr rate, > 1 VH
Internal Corrosion | UT - Offline | 10 | Years | 4 per head, 4 per shell course/band, 1 on 25% of nozzles (Min. 1 inlet and 1 outlet nozzle), Scan 1 strip across liquid interfaces, 50% of Locations from Corrosion Study |  | Reactor |  |  | *1 | [7 empty] | 13,14,15,16,17,18,19 |  |  |  |  | TRUE | 3 | LOCALIZED | TRUE | -1 | > 1 | TRUE |  |  | TRUE | *4 | *4 | *0.25 | *1 | [5 empty] | Reactor | V1175_35 | Entry Yes, Local predict, < Max corr rate, > 1 VH
Internal Corrosion | UT - Offline | 10 | Years | 4 per head, 4 per shell course/band, 1 on 25% of nozzles (Min. 1 inlet and 1 outlet nozzle), Scan 1 strip across liquid interfaces, 50% of Locations from Corrosion Study |  | Reactor |  |  | *1 | [7 empty] | 13,14,15,16,17,18,19 |  |  |  |  | FALSE | 3 | LOCALIZED | TRUE | -1 | > 1 | TRUE |  |  | TRUE | *4 | *4 | *0.25 | *1 | [5 empty] | Reactor | V1176_35 | Entry Yes, Local predict, < Max corr rate, > 1 VH
Internal Corrosion | None |  |  | No VI-Internal recommended. Non-intrusive methods can be used instead of internal visual. |  | Reactor |  |  | *1 | [7 empty] | 13,14,15,16,17,18,19 |  |  |  |  | TRUE | 3 | LOCALIZED | TRUE | -1 | > 1 | TRUE | [12 empty] | Reactor | V1177_35 | Entry Yes, Local predict, < Max corr rate, > 1 VH
Internal Corrosion | None |  |  | No VI-Internal recommended. Non-intrusive methods can be used instead of internal visual. |  | Reactor |  |  | *1 | [7 empty] | 13,14,15,16,17,18,19 |  |  |  |  | FALSE | 3 | LOCALIZED | TRUE | -1 | > 1 | TRUE | [12 empty] | Reactor | V1178_35 | Entry Yes, Local predict, < Max corr rate, > 1 VH
Internal Corrosion | UT | 10 | Years | 4 per head, 4 per shell course/band, 1 on 25% of nozzles (Min. 1 inlet and 1 outlet nozzle), Scan 1 strip across liquid interfaces, 50% of Locations from Corrosion Study |  | Reactor |  |  | *1 | [7 empty] | 13,14,15,16,17,18,19 |  |  |  |  | TRUE | 1 | LOCALIZED | TRUE | -1 | > 1 | TRUE |  |  | FALSE | *4 | *4 | *0.25 | *1 | [5 empty] | Reactor | V1179_35 | Entry UND, Local predict, < Max corr rate, > 1 VH
Internal Corrosion | UT - Offline | 10 | Years | 4 per head, 4 per shell course/band, 1 on 25% of nozzles (Min. 1 inlet and 1 outlet nozzle), Scan 1 strip across liquid interfaces, 50% of Locations from Corrosion Study |  | Reactor |  |  | *1 | [7 empty] | 13,14,15,16,17,18,19 |  |  |  |  | TRUE | 1 | LOCALIZED | TRUE | -1 | > 1 | TRUE |  |  | TRUE | *4 | *4 | *0.25 | *1 | [5 empty] | Reactor | V1180_35 | Entry UND, Local predict, < Max corr rate, > 1 VH
Internal Corrosion | None |  |  | No VI-Internal recommended. Non-intrusive methods can be used instead of internal visual. |  | Reactor |  |  | *1 | [7 empty] | 13,14,15,16,17,18,19 |  |  |  |  | TRUE | 1 | LOCALIZED | TRUE | -1 | > 1 | TRUE | [12 empty] | Reactor | V1181_35 | Entry UND, Local predict, < Max corr rate, > 1 VH
Internal Corrosion | None |  |  | No VI-Internal recommended. Non-intrusive methods can be used instead of internal visual. |  | Reactor |  |  | *1 | [7 empty] | 20,21,22,23,24,25 | [23 empty] | Reactor | V1182_35 | Low POF for internal corrosion
Internal Corrosion | VI-Int | 10 | Years | Min. 50% Coverage |  | Reactor |  |  | *1 | [7 empty] | 13,14,15,16,17,18,19 |  |  |  |  | TRUE | 3 | GENERAL |  | 1 | > 0 | [13 empty] | Reactor | V1183_36 | Entry Yes, General corr, >= Max corr rate
Internal Corrosion | VI-Int | 10 | Years | Min. 50% Coverage |  | Reactor |  |  | *1 | [7 empty] | 13,14,15,16,17,18,19 |  |  |  |  | TRUE | 3 | GENERAL |  | 1,-1 | < 1 | [13 empty] | Reactor | V1184_36 | Entry Yes, General corr, Zero inspections
Internal Corrosion | VI-Int | 10 | Years | Min. 50% Coverage |  | Reactor |  |  | *1 | [7 empty] | 13,14,15,16,17,18,19 |  |  |  |  | TRUE | 3 | GENERAL |  | -1 | > 0 | FALSE | [12 empty] | Reactor | V1185_36 | Entry Yes, General corr, Confidence NOT Very High
Internal Corrosion | VI-Int | 10 | Years | Min. 50% Coverage |  | Reactor |  |  | *1 | [7 empty] | 13,14,15,16,17,18,19 |  |  |  |  | FALSE | 3 | GENERAL |  | 1 | > 0 | [13 empty] | Reactor | V1186_36 | Entry Yes, General corr, >= Max corr rate
Internal Corrosion | VI-Int | 10 | Years | Min. 50% Coverage |  | Reactor |  |  | *1 | [7 empty] | 13,14,15,16,17,18,19 |  |  |  |  | FALSE | 3 | GENERAL |  | 1,-1 | < 1 | [13 empty] | Reactor | V1187_36 | Entry Yes, General corr, Zero inspections
Internal Corrosion | VI-Int | 10 | Years | Min. 50% Coverage |  | Reactor |  |  | *1 | [7 empty] | 13,14,15,16,17,18,19 |  |  |  |  | FALSE | 3 | GENERAL |  | -1 | > 0 | FALSE | [12 empty] | Reactor | V1188_36 | Entry Yes, General corr, Confidence NOT Very High
Internal Corrosion | VI-Int | 10 | Years | Min. 50% Coverage |  | Reactor |  |  | *1 | [7 empty] | 13,14,15,16,17,18,19 |  |  |  |  | TRUE | 1 | GENERAL |  | 1 | > 0 | [13 empty] | Reactor | V1189_36 | Entry UND, General corr, >= Max corr rate
Internal Corrosion | VI-Int | 10 | Years | Min. 50% Coverage |  | Reactor |  |  | *1 | [7 empty] | 13,14,15,16,17,18,19 |  |  |  |  | TRUE | 1 | GENERAL |  | 1,-1 | < 1 | [13 empty] | Reactor | V1190_36 | Entry UND, General corr, Zero inspections
Internal Corrosion | VI-Int | 10 | Years | Min. 50% Coverage |  | Reactor |  |  | *1 | [7 empty] | 13,14,15,16,17,18,19 |  |  |  |  | TRUE | 1 | GENERAL |  | -1 | > 0 | FALSE | [12 empty] | Reactor | V1191_36 | Entry UND, General corr, Confidence NOT Very High
Internal Corrosion | VI-Int | 10 | Years | Min. 50% Coverage & All Locations from Corrosion Study. |  | Reactor |  |  | *1 | [7 empty] | 13,14,15,16,17,18,19 |  |  |  |  | TRUE | 3 | LOCALIZED | TRUE | -1 | > 1 | FALSE | [12 empty] | Reactor | V1192_37 | Entry Yes, Localized predictable, Conf NOT VH
Internal Corrosion | VI-Int | 10 | Years | Min. 50% Coverage & All Locations from Corrosion Study. |  | Reactor |  |  | *1 | [7 empty] | 13,14,15,16,17,18,19 |  |  |  |  | TRUE | 3 | LOCALIZED | TRUE | 1 | > 1 | [13 empty] | Reactor | V1193_37 | Entry Yes, Localized predictable, >= Max corr rate
Internal Corrosion | VI-Int | 10 | Years | Min. 50% Coverage & All Locations from Corrosion Study. |  | Reactor |  |  | *1 | [7 empty] | 13,14,15,16,17,18,19 |  |  |  |  | TRUE | 3 | LOCALIZED | TRUE | 1,-1 | < 2 | [13 empty] | Reactor | V1194_37 | Entry Yes, Localized predictable, < 2 inspections
Internal Corrosion | VI-Int | 10 | Years | Min. 50% Coverage & All Locations from Corrosion Study. |  | Reactor |  |  | *1 | [7 empty] | 13,14,15,16,17,18,19 |  |  |  |  | FALSE | 3 | LOCALIZED | TRUE | -1 | > 1 | FALSE | [12 empty] | Reactor | V1195_37 | Entry Yes, Localized predictable, Conf NOT VH
Internal Corrosion | VI-Int | 10 | Years | Min. 50% Coverage & All Locations from Corrosion Study. |  | Reactor |  |  | *1 | [7 empty] | 13,14,15,16,17,18,19 |  |  |  |  | FALSE | 3 | LOCALIZED | TRUE | 1 | > 1 | [13 empty] | Reactor | V1196_37 | Entry Yes, Localized predictable, >= Max corr rate
Internal Corrosion | VI-Int | 10 | Years | Min. 50% Coverage & All Locations from Corrosion Study. |  | Reactor |  |  | *1 | [7 empty] | 13,14,15,16,17,18,19 |  |  |  |  | FALSE | 3 | LOCALIZED | TRUE | 1,-1 | < 2 | [13 empty] | Reactor | V1197_37 | Entry Yes, Localized predictable, < 2 inspections
Internal Corrosion | VI-Int | 10 | Years | Min. 50% Coverage & All Locations from Corrosion Study. |  | Reactor |  |  | *1 | [7 empty] | 13,14,15,16,17,18,19 |  |  |  |  | TRUE | 1 | LOCALIZED | TRUE | -1 | > 1 | FALSE | [12 empty] | Reactor | V1198_37 | Entry UND, Localized predictable, Conf NOT VH
Internal Corrosion | VI-Int | 10 | Years | Min. 50% Coverage & All Locations from Corrosion Study. |  | Reactor |  |  | *1 | [7 empty] | 13,14,15,16,17,18,19 |  |  |  |  | TRUE | 1 | LOCALIZED | TRUE | 1 | > 1 | [13 empty] | Reactor | V1199_37 | Entry UND, Localized predictable, >= Max corr rate
Internal Corrosion | VI-Int | 10 | Years | Min. 50% Coverage & All Locations from Corrosion Study. |  | Reactor |  |  | *1 | [7 empty] | 13,14,15,16,17,18,19 |  |  |  |  | TRUE | 1 | LOCALIZED | TRUE | 1,-1 | < 2 | [13 empty] | Reactor | V1200_37 | Entry UND, Localized predictable, < 2 inspections
Internal Corrosion | VI-Int | 10 | Years | 100% Coverage |  | Reactor |  |  | *1 | [7 empty] | 13,14,15,16,17,18,19 |  |  |  |  | TRUE | 3 | LOCALIZED | FALSE | [15 empty] | Reactor | V1201_38 | Entry Yes, Localized NOT predictable corrosion
Internal Corrosion | VI-Int | 10 | Years | 100% Coverage |  | Reactor |  |  | *1 | [7 empty] | 13,14,15,16,17,18,19 |  |  |  |  | TRUE | 3 | PITTING | [16 empty] | Reactor | V1202_38 | Entry possible, Pitting corrosion
Internal Corrosion | VI-Int | 10 | Years | 100% Coverage |  | Reactor |  |  | *1 | [7 empty] | 13,14,15,16,17,18,19 |  |  |  |  | FALSE | 3 | LOCALIZED | FALSE | [15 empty] | Reactor | V1203_38 | Entry Yes, Localized NOT predictable corrosion
Internal Corrosion | VI-Int | 10 | Years | 100% Coverage |  | Reactor |  |  | *1 | [7 empty] | 13,14,15,16,17,18,19 |  |  |  |  | FALSE | 3 | PITTING | [16 empty] | Reactor | V1204_38 | Entry possible, Pitting corrosion
Internal Corrosion | VI-Int | 10 | Years | 100% Coverage |  | Reactor |  |  | *1 | [7 empty] | 13,14,15,16,17,18,19 |  |  |  |  | TRUE | 1 | LOCALIZED | FALSE | [15 empty] | Reactor | V1205_38 | Entry UND, Localized NOT predictable corrosion
Internal Corrosion | VI-Int | 10 | Years | 100% Coverage |  | Reactor |  |  | *1 | [7 empty] | 13,14,15,16,17,18,19 |  |  |  |  | TRUE | 1 | PITTING | [16 empty] | Reactor | V1206_38 | Entry undefined (UND), Pitting corrosion
Internal Corrosion | UT | 10 | Years | 1 per head, 2 per shell course/band, 1 on 25% of nozzles (Min. 1 inlet and 1 outlet nozzle) |  | Reactor |  |  | *1 | [7 empty] | 13,14,15,16,17,18,19 |  |  |  |  | TRUE | 3 | GENERAL |  | 1 | > 0 |  |  |  | FALSE | *1 | *2 | *0.25 | [6 empty] | Reactor | V1207_39 | Entry Yes, General corr, >= Max corr rate
Internal Corrosion | UT | 10 | Years | 1 per head, 2 per shell course/band, 1 on 25% of nozzles (Min. 1 inlet and 1 outlet nozzle) |  | Reactor |  |  | *1 | [7 empty] | 13,14,15,16,17,18,19 |  |  |  |  | TRUE | 3 | GENERAL |  | -1 | > 0 | FALSE |  |  | FALSE | *1 | *2 | *0.25 | [6 empty] | Reactor | V1208_39 | Entry Yes, General corr, Confidence NOT Very High
Internal Corrosion | UT | 10 | Years | 1 per head, 2 per shell course/band, 1 on 25% of nozzles (Min. 1 inlet and 1 outlet nozzle) |  | Reactor |  |  | *1 | [7 empty] | 13,14,15,16,17,18,19 |  |  |  |  | TRUE | 3 | GENERAL |  | 1,-1 | < 1 |  |  |  | FALSE | *1 | *2 | *0.25 | [6 empty] | Reactor | V1209_39 | Entry Yes, General corr, Zero inspections
Internal Corrosion | UT | 10 | Years | 1 per head, 2 per shell course/band, 1 on 25% of nozzles (Min. 1 inlet and 1 outlet nozzle) |  | Reactor |  |  | *1 | [7 empty] | 13,14,15,16,17,18,19 |  |  |  |  | FALSE | 3 | GENERAL |  | 1 | > 0 |  |  |  | FALSE | *1 | *2 | *0.25 | [6 empty] | Reactor | V1210_39 | Entry Yes, General corr, >= Max corr rate
Internal Corrosion | UT | 10 | Years | 1 per head, 2 per shell course/band, 1 on 25% of nozzles (Min. 1 inlet and 1 outlet nozzle) |  | Reactor |  |  | *1 | [7 empty] | 13,14,15,16,17,18,19 |  |  |  |  | FALSE | 3 | GENERAL |  | -1 | > 0 | FALSE |  |  | FALSE | *1 | *2 | *0.25 | [6 empty] | Reactor | V1211_39 | Entry Yes, General corr, Confidence NOT Very High
Internal Corrosion | UT | 10 | Years | 1 per head, 2 per shell course/band, 1 on 25% of nozzles (Min. 1 inlet and 1 outlet nozzle) |  | Reactor |  |  | *1 | [7 empty] | 13,14,15,16,17,18,19 |  |  |  |  | FALSE | 3 | GENERAL |  | 1,-1 | < 1 |  |  |  | FALSE | *1 | *2 | *0.25 | [6 empty] | Reactor | V1212_39 | Entry Yes, General corr, Zero inspections
Internal Corrosion | UT - Offline | 10 | Years | 1 per head, 2 per shell course/band, 1 on 25% of nozzles (Min. 1 inlet and 1 outlet nozzle) |  | Reactor |  |  | *1 | [7 empty] | 13,14,15,16,17,18,19 |  |  |  |  | TRUE | 3 | GENERAL |  | 1 | > 0 |  |  |  | TRUE | *1 | *2 | *0.25 | [6 empty] | Reactor | V1213_39 | Entry Yes, General corr, >= Max corr rate
Internal Corrosion | UT - Offline | 10 | Years | 1 per head, 2 per shell course/band, 1 on 25% of nozzles (Min. 1 inlet and 1 outlet nozzle) |  | Reactor |  |  | *1 | [7 empty] | 13,14,15,16,17,18,19 |  |  |  |  | TRUE | 3 | GENERAL |  | -1 | > 0 | FALSE |  |  | TRUE | *1 | *2 | *0.25 | [6 empty] | Reactor | V1214_39 | Entry Yes, General corr, Confidence NOT Very High
Internal Corrosion | UT - Offline | 10 | Years | 1 per head, 2 per shell course/band, 1 on 25% of nozzles (Min. 1 inlet and 1 outlet nozzle) |  | Reactor |  |  | *1 | [7 empty] | 13,14,15,16,17,18,19 |  |  |  |  | TRUE | 3 | GENERAL |  | 1,-1 | < 1 |  |  |  | TRUE | *1 | *2 | *0.25 | [6 empty] | Reactor | V1215_39 | Entry Yes, General corr, Zero inspections
Internal Corrosion | UT - Offline | 10 | Years | 1 per head, 2 per shell course/band, 1 on 25% of nozzles (Min. 1 inlet and 1 outlet nozzle) |  | Reactor |  |  | *1 | [7 empty] | 13,14,15,16,17,18,19 |  |  |  |  | FALSE | 3 | GENERAL |  | 1 | > 0 |  |  |  | TRUE | *1 | *2 | *0.25 | [6 empty] | Reactor | V1216_39 | Entry Yes, General corr, >= Max corr rate
Internal Corrosion | UT - Offline | 10 | Years | 1 per head, 2 per shell course/band, 1 on 25% of nozzles (Min. 1 inlet and 1 outlet nozzle) |  | Reactor |  |  | *1 | [7 empty] | 13,14,15,16,17,18,19 |  |  |  |  | FALSE | 3 | GENERAL |  | -1 | > 0 | FALSE |  |  | TRUE | *1 | *2 | *0.25 | [6 empty] | Reactor | V1217_39 | Entry Yes, General corr, Confidence NOT Very High
Internal Corrosion | UT - Offline | 10 | Years | 1 per head, 2 per shell course/band, 1 on 25% of nozzles (Min. 1 inlet and 1 outlet nozzle) |  | Reactor |  |  | *1 | [7 empty] | 13,14,15,16,17,18,19 |  |  |  |  | FALSE | 3 | GENERAL |  | 1,-1 | < 1 |  |  |  | TRUE | *1 | *2 | *0.25 | [6 empty] | Reactor | V1218_39 | Entry Yes, General corr, Zero inspections
Internal Corrosion | UT | 10 | Years | 1 per head, 2 per shell course/band, 1 on 25% of nozzles (Min. 1 inlet and 1 outlet nozzle) |  | Reactor |  |  | *1 | [7 empty] | 13,14,15,16,17,18,19 |  |  |  |  | TRUE | 1 | GENERAL |  | 1 | > 0 |  |  |  | FALSE | *1 | *2 | *0.25 | [6 empty] | Reactor | V1219_39 | Entry UND, General corr, >= Max corr rate
Internal Corrosion | UT | 10 | Years | 1 per head, 2 per shell course/band, 1 on 25% of nozzles (Min. 1 inlet and 1 outlet nozzle) |  | Reactor |  |  | *1 | [7 empty] | 13,14,15,16,17,18,19 |  |  |  |  | TRUE | 1 | GENERAL |  | -1 | > 0 | FALSE |  |  | FALSE | *1 | *2 | *0.25 | [6 empty] | Reactor | V1220_39 | Entry UND, General corr, Confidence NOT Very High
Internal Corrosion | UT | 10 | Years | 1 per head, 2 per shell course/band, 1 on 25% of nozzles (Min. 1 inlet and 1 outlet nozzle) |  | Reactor |  |  | *1 | [7 empty] | 13,14,15,16,17,18,19 |  |  |  |  | TRUE | 1 | GENERAL |  | 1,-1 | < 1 |  |  |  | FALSE | *1 | *2 | *0.25 | [6 empty] | Reactor | V1221_39 | Entry UND, General corr, Zero inspections
Internal Corrosion | UT - Offline | 10 | Years | 1 per head, 2 per shell course/band, 1 on 25% of nozzles (Min. 1 inlet and 1 outlet nozzle) |  | Reactor |  |  | *1 | [7 empty] | 13,14,15,16,17,18,19 |  |  |  |  | TRUE | 1 | GENERAL |  | 1 | > 0 |  |  |  | TRUE | *1 | *2 | *0.25 | [6 empty] | Reactor | V1222_39 | Entry UND, General corr, >= Max corr rate
Internal Corrosion | UT - Offline | 10 | Years | 1 per head, 2 per shell course/band, 1 on 25% of nozzles (Min. 1 inlet and 1 outlet nozzle) |  | Reactor |  |  | *1 | [7 empty] | 13,14,15,16,17,18,19 |  |  |  |  | TRUE | 1 | GENERAL |  | -1 | > 0 | FALSE |  |  | TRUE | *1 | *2 | *0.25 | [6 empty] | Reactor | V1223_39 | Entry UND, General corr, Confidence NOT Very High
Internal Corrosion | UT - Offline | 10 | Years | 1 per head, 2 per shell course/band, 1 on 25% of nozzles (Min. 1 inlet and 1 outlet nozzle) |  | Reactor |  |  | *1 | [7 empty] | 13,14,15,16,17,18,19 |  |  |  |  | TRUE | 1 | GENERAL |  | 1,-1 | < 1 |  |  |  | TRUE | *1 | *2 | *0.25 | [6 empty] | Reactor | V1224_39 | Entry UND, General corr, Zero inspections
Internal Corrosion | UT | 10 | Years | 2 per head, 4 per shell course/band, 1 on 25% of nozzles (Min. 1 inlet and 1 outlet nozzle), 25% of Locations from Corrosion Study |  | Reactor |  |  | *1 | [7 empty] | 13,14,15,16,17,18,19 |  |  |  |  | TRUE | 3 | LOCALIZED | TRUE | 1 | > 1 |  |  |  | FALSE | *2 | *4 | *0.25 | [6 empty] | Reactor | V1225_40 | Entry Yes, Localized predictable, >= Max corr rate
Internal Corrosion | UT | 10 | Years | 2 per head, 4 per shell course/band, 1 on 25% of nozzles (Min. 1 inlet and 1 outlet nozzle), 25% of Locations from Corrosion Study |  | Reactor |  |  | *1 | [7 empty] | 13,14,15,16,17,18,19 |  |  |  |  | TRUE | 3 | LOCALIZED | TRUE | 1,-1 | < 2 |  |  |  | FALSE | *2 | *4 | *0.25 | [6 empty] | Reactor | V1226_40 | Entry Yes, Localized predictable, < 2 inspections
Internal Corrosion | UT | 10 | Years | 2 per head, 4 per shell course/band, 1 on 25% of nozzles (Min. 1 inlet and 1 outlet nozzle), 25% of Locations from Corrosion Study |  | Reactor |  |  | *1 | [7 empty] | 13,14,15,16,17,18,19 |  |  |  |  | TRUE | 3 | LOCALIZED | TRUE | -1 | > 1 | FALSE |  |  | FALSE | *2 | *4 | *0.25 | [6 empty] | Reactor | V1227_40 | Entry Yes, Localized predictable, Conf NOT VH
Internal Corrosion | UT | 10 | Years | 2 per head, 4 per shell course/band, 1 on 25% of nozzles (Min. 1 inlet and 1 outlet nozzle), 25% of Locations from Corrosion Study |  | Reactor |  |  | *1 | [7 empty] | 13,14,15,16,17,18,19 |  |  |  |  | FALSE | 3 | LOCALIZED | TRUE | 1 | > 1 |  |  |  | FALSE | *2 | *4 | *0.25 | [6 empty] | Reactor | V1228_40 | Entry Yes, Localized predictable, >= Max corr rate
Internal Corrosion | UT | 10 | Years | 2 per head, 4 per shell course/band, 1 on 25% of nozzles (Min. 1 inlet and 1 outlet nozzle), 25% of Locations from Corrosion Study |  | Reactor |  |  | *1 | [7 empty] | 13,14,15,16,17,18,19 |  |  |  |  | FALSE | 3 | LOCALIZED | TRUE | 1,-1 | < 2 |  |  |  | FALSE | *2 | *4 | *0.25 | [6 empty] | Reactor | V1229_40 | Entry Yes, Localized predictable, < 2 inspections
Internal Corrosion | UT | 10 | Years | 2 per head, 4 per shell course/band, 1 on 25% of nozzles (Min. 1 inlet and 1 outlet nozzle), 25% of Locations from Corrosion Study |  | Reactor |  |  | *1 | [7 empty] | 13,14,15,16,17,18,19 |  |  |  |  | FALSE | 3 | LOCALIZED | TRUE | -1 | > 1 | FALSE |  |  | FALSE | *2 | *4 | *0.25 | [6 empty] | Reactor | V1230_40 | Entry Yes, Localized predictable, Conf NOT VH
Internal Corrosion | UT - Offline | 10 | Years | 2 per head, 4 per shell course/band, 1 on 25% of nozzles (Min. 1 inlet and 1 outlet nozzle), 25% of Locations from Corrosion Study |  | Reactor |  |  | *1 | [7 empty] | 13,14,15,16,17,18,19 |  |  |  |  | TRUE | 3 | LOCALIZED | TRUE | 1 | > 1 |  |  |  | TRUE | *2 | *4 | *0.25 | [6 empty] | Reactor | V1231_40 | Entry Yes, Localized predictable, >= Max corr rate
Internal Corrosion | UT - Offline | 10 | Years | 2 per head, 4 per shell course/band, 1 on 25% of nozzles (Min. 1 inlet and 1 outlet nozzle), 25% of Locations from Corrosion Study |  | Reactor |  |  | *1 | [7 empty] | 13,14,15,16,17,18,19 |  |  |  |  | TRUE | 3 | LOCALIZED | TRUE | 1,-1 | < 2 |  |  |  | TRUE | *2 | *4 | *0.25 | [6 empty] | Reactor | V1232_40 | Entry Yes, Localized predictable, < 2 inspections
Internal Corrosion | UT - Offline | 10 | Years | 2 per head, 4 per shell course/band, 1 on 25% of nozzles (Min. 1 inlet and 1 outlet nozzle), 25% of Locations from Corrosion Study |  | Reactor |  |  | *1 | [7 empty] | 13,14,15,16,17,18,19 |  |  |  |  | TRUE | 3 | LOCALIZED | TRUE | -1 | > 1 | FALSE |  |  | TRUE | *2 | *4 | *0.25 | [6 empty] | Reactor | V1233_40 | Entry Yes, Localized predictable, Conf NOT VH
Internal Corrosion | UT - Offline | 10 | Years | 2 per head, 4 per shell course/band, 1 on 25% of nozzles (Min. 1 inlet and 1 outlet nozzle), 25% of Locations from Corrosion Study |  | Reactor |  |  | *1 | [7 empty] | 13,14,15,16,17,18,19 |  |  |  |  | FALSE | 3 | LOCALIZED | TRUE | 1 | > 1 |  |  |  | TRUE | *2 | *4 | *0.25 | [6 empty] | Reactor | V1234_40 | Entry Yes, Localized predictable, >= Max corr rate
Internal Corrosion | UT - Offline | 10 | Years | 2 per head, 4 per shell course/band, 1 on 25% of nozzles (Min. 1 inlet and 1 outlet nozzle), 25% of Locations from Corrosion Study |  | Reactor |  |  | *1 | [7 empty] | 13,14,15,16,17,18,19 |  |  |  |  | FALSE | 3 | LOCALIZED | TRUE | 1,-1 | < 2 |  |  |  | TRUE | *2 | *4 | *0.25 | [6 empty] | Reactor | V1235_40 | Entry Yes, Localized predictable, < 2 inspections
Internal Corrosion | UT - Offline | 10 | Years | 2 per head, 4 per shell course/band, 1 on 25% of nozzles (Min. 1 inlet and 1 outlet nozzle), 25% of Locations from Corrosion Study |  | Reactor |  |  | *1 | [7 empty] | 13,14,15,16,17,18,19 |  |  |  |  | FALSE | 3 | LOCALIZED | TRUE | -1 | > 1 | FALSE |  |  | TRUE | *2 | *4 | *0.25 | [6 empty] | Reactor | V1236_40 | Entry Yes, Localized predictable, Conf NOT VH
Internal Corrosion | UT | 10 | Years | 2 per head, 4 per shell course/band, 1 on 25% of nozzles (Min. 1 inlet and 1 outlet nozzle), 25% of Locations from Corrosion Study |  | Reactor |  |  | *1 | [7 empty] | 13,14,15,16,17,18,19 |  |  |  |  | TRUE | 1 | LOCALIZED | TRUE | 1 | > 1 |  |  |  | FALSE | *2 | *4 | *0.25 | [6 empty] | Reactor | V1237_40 | Entry UND, Localized predictable, >= Max corr rate
Internal Corrosion | UT | 10 | Years | 2 per head, 4 per shell course/band, 1 on 25% of nozzles (Min. 1 inlet and 1 outlet nozzle), 25% of Locations from Corrosion Study |  | Reactor |  |  | *1 | [7 empty] | 13,14,15,16,17,18,19 |  |  |  |  | TRUE | 1 | LOCALIZED | TRUE | 1,-1 | < 2 |  |  |  | FALSE | *2 | *4 | *0.25 | [6 empty] | Reactor | V1238_40 | Entry UND, Localized predictable, < 2 inspections
Internal Corrosion | UT | 10 | Years | 2 per head, 4 per shell course/band, 1 on 25% of nozzles (Min. 1 inlet and 1 outlet nozzle), 25% of Locations from Corrosion Study |  | Reactor |  |  | *1 | [7 empty] | 13,14,15,16,17,18,19 |  |  |  |  | TRUE | 1 | LOCALIZED | TRUE | -1 | > 1 | FALSE |  |  | FALSE | *2 | *4 | *0.25 | [6 empty] | Reactor | V1239_40 | Entry UND, Localized predictable, Conf NOT VH
Internal Corrosion | UT - Offline | 10 | Years | 2 per head, 4 per shell course/band, 1 on 25% of nozzles (Min. 1 inlet and 1 outlet nozzle), 25% of Locations from Corrosion Study |  | Reactor |  |  | *1 | [7 empty] | 13,14,15,16,17,18,19 |  |  |  |  | TRUE | 1 | LOCALIZED | TRUE | 1 | > 1 |  |  |  | TRUE | *2 | *4 | *0.25 | [6 empty] | Reactor | V1240_40 | Entry UND, Localized predictable, >= Max corr rate
Internal Corrosion | UT - Offline | 10 | Years | 2 per head, 4 per shell course/band, 1 on 25% of nozzles (Min. 1 inlet and 1 outlet nozzle), 25% of Locations from Corrosion Study |  | Reactor |  |  | *1 | [7 empty] | 13,14,15,16,17,18,19 |  |  |  |  | TRUE | 1 | LOCALIZED | TRUE | 1,-1 | < 2 |  |  |  | TRUE | *2 | *4 | *0.25 | [6 empty] | Reactor | V1241_40 | Entry UND, Localized predictable, < 2 inspections
Internal Corrosion | UT - Offline | 10 | Years | 2 per head, 4 per shell course/band, 1 on 25% of nozzles (Min. 1 inlet and 1 outlet nozzle), 25% of Locations from Corrosion Study |  | Reactor |  |  | *1 | [7 empty] | 13,14,15,16,17,18,19 |  |  |  |  | TRUE | 1 | LOCALIZED | TRUE | -1 | > 1 | FALSE |  |  | TRUE | *2 | *4 | *0.25 | [6 empty] | Reactor | V1242_40 | Entry UND, Localized predictable, Conf NOT VH
Internal Corrosion | UT | 15 | Years | 2 per head, 4 per shell course/band, 1 on 10% of nozzles (Min 1). |  | Reactor |  |  | *1 | [7 empty] | 20,21,22,23,24,25 | [6 empty] | GENERAL |  | 1,-1 |  |  |  |  | FALSE | *2 | *4 | *0.1 | [6 empty] | Reactor | V1243_41 | General corrosion
Internal Corrosion | UT - Offline | 15 | Years | 2 per head, 4 per shell course/band, 1 on 10% of nozzles (Min 1). |  | Reactor |  |  | *1 | [7 empty] | 20,21,22,23,24,25 | [6 empty] | GENERAL |  | 1,-1 |  |  |  |  | TRUE | *2 | *4 | *0.1 | [6 empty] | Reactor | V1244_41 | General corrosion
Internal Corrosion | UT | 15 | Years | 2 per head, 4 per shell course/band, 1 on 25% of nozzles (Min 1), Scan 1 strip across liquid interfaces, 25% of Locations from Corrosion Study |  | Reactor |  |  | *1 | [7 empty] | 20,21,22,23,24,25 | [6 empty] | LOCALIZED | TRUE | 1,-1 |  |  |  |  | FALSE | *2 | *4 | *0.25 | *1 | [5 empty] | Reactor | V1245_42 | Localized predictable corrosion
Internal Corrosion | UT | 15 | Years | Random Corrosion - consult with Materials Engineer. As a minimum take the following UT's: 2 per head, 4 per shell course/band, 1 on 10% of nozzles (Min 1) |  | Reactor |  |  | *1 | [7 empty] | 20,21,22,23,24,25 | [6 empty] | LOCALIZED | FALSE | [5 empty] | FALSE | *2 | *4 | *0.1 | [6 empty] | Reactor | V1246_42 | Localized NOT predictable corrosion
Internal Corrosion | UT | 15 | Years | Random Corrosion - consult with Materials Engineer. As a minimum take the following UT's: 2 per head, 4 per shell course/band, 1 on 10% of nozzles (Min 1) |  | Reactor |  |  | *1 | [7 empty] | 20,21,22,23,24,25 | [6 empty] | PITTING |  | 1,-1 |  |  |  |  | FALSE | *2 | *4 | *0.1 | [6 empty] | Reactor | V1247_42 | Pitting corrosion
Internal Corrosion | UT - Offline | 15 | Years | 2 per head, 4 per shell course/band, 1 on 25% of nozzles (Min 1), Scan 1 strip across liquid interfaces, 25% of Locations from Corrosion Study |  | Reactor |  |  | *1 | [7 empty] | 20,21,22,23,24,25 | [6 empty] | LOCALIZED | TRUE | 1,-1 |  |  |  |  | TRUE | *2 | *4 | *0.25 | *1 | [5 empty] | Reactor | V1248_42 | Localized predictable corrosion
Internal Corrosion | UT - Offline | 15 | Years | Random Corrosion - consult with Materials Engineer. As a minimum take the following UT's: 2 per head, 4 per shell course/band, 1 on 10% of nozzles (Min 1) |  | Reactor |  |  | *1 | [7 empty] | 20,21,22,23,24,25 | [6 empty] | LOCALIZED | FALSE | [5 empty] | TRUE | *2 | *4 | *0.1 | [6 empty] | Reactor | V1249_42 | Localized NOT predictable corrosion
Internal Corrosion | UT - Offline | 15 | Years | Random Corrosion - consult with Materials Engineer. As a minimum take the following UT's: 2 per head, 4 per shell course/band, 1 on 10% of nozzles (Min 1) |  | Reactor |  |  | *1 | [7 empty] | 20,21,22,23,24,25 | [6 empty] | PITTING |  | 1,-1 |  |  |  |  | TRUE | *2 | *4 | *0.1 | [6 empty] | Reactor | V1250_42 | Pitting corrosion
Internal Corrosion | None |  |  | No thickness inspection required for zero corrosion rate. |  | Reactor |  |  | *1 | [7 empty] | 21,22,23,24,25 | [6 empty] | GENERAL |  | 0 |  |  |  |  | FALSE | *0 | *0 | *0 | [6 empty] | Reactor | V1251_Z13 | General corrosion, Zero corrosion rate
Internal Corrosion | None |  |  | No thickness inspection required for zero corrosion rate. |  | Reactor |  |  | *1 | [7 empty] | 21,22,23,24,25 | [6 empty] | GENERAL |  | 0 |  |  |  |  | TRUE | *0 | *0 | *0 | [6 empty] | Reactor | V1252_Z13 | General corrosion, Zero corrosion rate
Internal Corrosion | UT | 15 | Years | 2 per head, 2 per 20' shell course/band, 1 on 25% of nozzles (Min. 1 nozzle) |  | Reactor |  |  | *1 | [7 empty] | 10,12 | [6 empty] | GENERAL |  | 0 |  |  |  |  | FALSE | *2 | *2 | *0.25 | [6 empty] | Reactor | V1253_Z14 | General corrosion, Zero corrosion rate
Internal Corrosion | UT - Offline | 15 | Years | 2 per head, 2 per 20' shell course/band, 1 on 25% of nozzles (Min. 1 nozzle) |  | Reactor |  |  | *1 | [7 empty] | 10,12 | [6 empty] | GENERAL |  | 0 |  |  |  |  | TRUE | *2 | *2 | *0.25 | [6 empty] | Reactor | V1254_Z14 | General corrosion, Zero corrosion rate
Internal Corrosion | None |  |  | No thickness inspection required for zero corrosion rate. |  | Reactor |  |  | *1 | [7 empty] | 21,22,23,24,25 | [6 empty] | LOCALIZED | TRUE | 0 |  |  |  |  | FALSE | *0 | *0 | *0 | [6 empty] | Reactor | V1255_Z15 | Localized predictable, Zero corrosion rate
Internal Corrosion | None |  |  | No thickness inspection required for zero corrosion rate. |  | Reactor |  |  | *1 | [7 empty] | 21,22,23,24,25 | [6 empty] | LOCALIZED | TRUE | 0 |  |  |  |  | TRUE | *0 | *0 | *0 | [6 empty] | Reactor | V1256_Z15 | Localized predictable, Zero corrosion rate
Internal Corrosion | UT | 15 | Years | 1 per head, 1 per 20' shell course/band, 1 on 10% of nozzles (Min. 1 nozzle) |  | Reactor |  |  | *1 | [7 empty] | 15,18,19 | [6 empty] | GENERAL |  | 0 |  |  |  |  | FALSE | *1 | *1 | *0.1 | [6 empty] | Reactor | V1257_Z16 | General corrosion, Zero corrosion rate
Internal Corrosion | UT - Offline | 15 | Years | 1 per head, 1 per 20' shell course/band, 1 on 10% of nozzles (Min. 1 nozzle) |  | Reactor |  |  | *1 | [7 empty] | 15,18,19 | [6 empty] | GENERAL |  | 0 |  |  |  |  | TRUE | *1 | *1 | *0.1 | [6 empty] | Reactor | V1258_Z16 | General corrosion, Zero corrosion rate
Internal Corrosion | UT | 15 | Years | 2 per head, 4 per 20' shell course/band, 1 on 25% of nozzles (Min. 1 nozzle) |  | Reactor |  |  | *1 | [7 empty] | 10,12 | [6 empty] | LOCALIZED | TRUE | 0 |  |  |  |  | FALSE | *2 | *4 | *0.25 | [6 empty] | Reactor | V1259_Z17 | Localized predictable, Zero corrosion rate
Internal Corrosion | UT - Offline | 15 | Years | 2 per head, 4 per 20' shell course/band, 1 on 25% of nozzles (Min. 1 nozzle) |  | Reactor |  |  | *1 | [7 empty] | 10,12 | [6 empty] | LOCALIZED | TRUE | 0 |  |  |  |  | TRUE | *2 | *4 | *0.25 | [6 empty] | Reactor | V1260_Z17 | Localized predictable, Zero corrosion rate
Internal Corrosion | UT | 15 | Years | 1 per head, 2 per 20' shell course/band, 1 on 10% of nozzles (Min. 1 nozzle) |  | Reactor |  |  | *1 | [7 empty] | 15,18,19 | [6 empty] | LOCALIZED | TRUE | 0 |  |  |  |  | FALSE | *1 | *2 | *0.1 | [6 empty] | Reactor | V1261_Z18 | Localized predictable, Zero corrosion rate
Internal Corrosion | UT - Offline | 15 | Years | 1 per head, 2 per 20' shell course/band, 1 on 10% of nozzles (Min. 1 nozzle) |  | Reactor |  |  | *1 | [7 empty] | 15,18,19 | [6 empty] | LOCALIZED | TRUE | 0 |  |  |  |  | TRUE | *1 | *2 | *0.1 | [6 empty] | Reactor | V1262_Z18 | Localized predictable, Zero corrosion rate
CUI | CUI Inspection-Visual | 5 | Years | Strip 50% of potential CUI Locations by category. |  | Reactor |  |  |  | *1 | [7 empty] | 1,2,3,4,5 | [10 empty] | TRUE | TRUE | [5 empty] | *0.5 | *0.5 | *0.5 | *0.5 |  | Reactor | V1263_111 | For CUI
CUI | CUI Inspection-Visual | 10 | Years | Strip 25% of potential CUI Locations by category. |  | Reactor |  |  |  | *1 | [7 empty] | 6,7,8,9,11 | [10 empty] | TRUE | TRUE | [5 empty] | *0.25 | *0.25 | *0.25 | *0.25 |  | Reactor | V1264_112 | For CUI
CUI | CUI Inspection-Visual | 10 | Years | Strip 10% of potential CUI Locations by category. |  | Reactor |  |  |  | *1 | [7 empty] | 13,14,16,17 | [10 empty] | TRUE | TRUE | [5 empty] | *0.1 | *0.1 | *0.1 | *0.1 |  | Reactor | V1265_113 | For CUI
CUI | None |  |  | No CUI inspection recommended. |  | Reactor |  |  |  | *1 | [7 empty] | 10,12,15,18,19,20,21,22,23,24,25 | [10 empty] | TRUE | TRUE | [10 empty] | Reactor | V1266_114 | Low POF for CUI
Creep | Thermography | 3 | Months | 100% of external surfaces subject to Creep. |  | Reactor | [5 empty] | *1 | [8 empty] | 1,2,3,4,5 | [19 empty] | Reactor | V1267_117 | For Creep
Creep | Thermography | 6 | Months | 100% of external surfaces subject to Creep. |  | Reactor | [5 empty] | *1 | [8 empty] | 6,7,8,9,10,11,12 | [19 empty] | Reactor | V1268_118 | For Creep
Creep | Thermography | 1 | Years | 100% of external surfaces subject to Creep. |  | Reactor | [5 empty] | *1 | [8 empty] | 13,14,15,16,17,18,19 | [19 empty] | Reactor | V1269_119 | For Creep
Creep | Thermography | 3 | Years | 100% of external surfaces subject to Creep. |  | Reactor | [5 empty] | *1 | [8 empty] | 20,21,22,23,24,25 | [19 empty] | Reactor | V1270_120 | For Creep
Creep | FMR | 5 | Years | At least 2 locations with highest potential for Creep selected by Subject Matter Expert. |  | Reactor | [5 empty] | *1 | [8 empty] | 1,2,3,4,5 | [19 empty] | Reactor | V1271_121 | For Creep
Creep | FMR | 5 | Years | At least 1 location with highest potential for Creep selected by Subject Matter Expert. |  | Reactor | [5 empty] | *1 | [8 empty] | 6,7,8,9,10,11,12 | [19 empty] | Reactor | V1272_122 | For Creep
Creep | Visual | 5 | Years | Only follow up visual problems; No FMR recommended |  | Reactor | [5 empty] | *1 | [8 empty] | 13,14,15,16,17,18,19 | [19 empty] | Reactor | V1273_123 | For Creep
Creep | None |  |  | No Visual or FMR recommended for Creep. |  | Reactor | [5 empty] | *1 | [8 empty] | 20,21,22,23,24,25 | [19 empty] | Reactor | V1274_124 | Low POF for Creep
Creep | FFS | 5 | Years | Complete Fitness for Service assessment using updated data. |  | Reactor | [5 empty] | *1 | [8 empty] | 1,2,3,4,5 | [19 empty] | Reactor | V1275_088 | For Creep
Environmental Cracking | Shear Wave UT | 5 | Years | Scan 100% of potential locations defined in the corrosion study. |  | Reactor |  |  |  |  | *1 | [7 empty] | 1,2,3,4,5 | 1,2,3,4,5,6,8,9 |  | FALSE | 2 | [17 empty] | Reactor | V1276_125 | Entry NOT possible for cracking inspection
Environmental Cracking | Shear Wave UT | 5 | Years | Scan 100% of potential locations defined in the corrosion study. |  | Reactor |  |  |  |  | *1 | [7 empty] | 1,2,3,4,5 | 1,2,3,4,5,6,8,9 |  | TRUE | 2 | [17 empty] | Reactor | V1277_125 | Entry NOT possible for cracking inspection
Environmental Cracking | Shear Wave UT | 5 | Years | Scan 100% of potential locations defined in the corrosion study. |  | Reactor |  |  |  |  | *1 | [7 empty] | 1,2,3,4,5 | 1,2,3,4,5,6,8,9 |  | FALSE | 1 | [17 empty] | Reactor | V1278_125 | Entry undefined for cracking inspection
Environmental Cracking | MT or PT | 5 | Years | 100% of potential locations defined in the corrosion study. |  | Reactor |  |  |  |  | *1 | [7 empty] | 1,2,3,4,5 | 1,2,3,4,5,6,8,9 |  | TRUE | 3 | [17 empty] | Reactor | V1279_126 | Entry possible for cracking inspection
Environmental Cracking | MT or PT | 5 | Years | 100% of potential locations defined in the corrosion study. |  | Reactor |  |  |  |  | *1 | [7 empty] | 1,2,3,4,5 | 1,2,3,4,5,6,8,9 |  | FALSE | 3 | [17 empty] | Reactor | V1280_126 | Entry possible for cracking inspection
Environmental Cracking | MT or PT | 5 | Years | 100% of potential locations defined in the corrosion study. |  | Reactor |  |  |  |  | *1 | [7 empty] | 1,2,3,4,5 | 1,2,3,4,5,6,8,9 |  | TRUE | 1 | [17 empty] | Reactor | V1281_126 | Entry undefined for cracking inspection
Environmental Cracking | Shear Wave UT | 10 | Years | Scan 50% of potential locations defined in the corrosion study. |  | Reactor |  |  |  |  | *1 | [7 empty] | 6,7,8,9,11 | 1,2,3,4,5,6,8,9 |  | FALSE | 2 | [17 empty] | Reactor | V1282_127 | Entry NOT possible for cracking inspection
Environmental Cracking | Shear Wave UT | 10 | Years | Scan 50% of potential locations defined in the corrosion study. |  | Reactor |  |  |  |  | *1 | [7 empty] | 6,7,8,9,11 | 1,2,3,4,5,6,8,9 |  | TRUE | 2 | [17 empty] | Reactor | V1283_127 | Entry NOT possible for cracking inspection
Environmental Cracking | Shear Wave UT | 10 | Years | Scan 50% of potential locations defined in the corrosion study. |  | Reactor |  |  |  |  | *1 | [7 empty] | 6,7,8,9,11 | 1,2,3,4,5,6,8,9 |  | FALSE | 1 | [17 empty] | Reactor | V1284_127 | Entry undefined for cracking inspection
Environmental Cracking | MT or PT | 10 | Years | 100% of potential locations defined in the corrosion study. |  | Reactor |  |  |  |  | *1 | [7 empty] | 6,7,8,9,11 | 1,2,3,4,5,6,8,9 |  | TRUE | 3 | [17 empty] | Reactor | V1285_128 | Entry possible for cracking inspection
Environmental Cracking | MT or PT | 10 | Years | 100% of potential locations defined in the corrosion study. |  | Reactor |  |  |  |  | *1 | [7 empty] | 6,7,8,9,11 | 1,2,3,4,5,6,8,9 |  | FALSE | 3 | [17 empty] | Reactor | V1286_128 | Entry possible for cracking inspection
Environmental Cracking | MT or PT | 10 | Years | 100% of potential locations defined in the corrosion study. |  | Reactor |  |  |  |  | *1 | [7 empty] | 6,7,8,9,11 | 1,2,3,4,5,6,8,9 |  | TRUE | 1 | [17 empty] | Reactor | V1287_128 | Entry undefined for cracking inspection
Environmental Cracking | Shear Wave UT | 10 | Years | Scan 25% of potential locations defined in the corrosion study. |  | Reactor |  |  |  |  | *1 | [7 empty] | 13,14,16,17 | 1,2,3,4,5,6,8,9 |  | FALSE | 2 | [17 empty] | Reactor | V1288_129 | Entry NOT possible for cracking inspection
Environmental Cracking | Shear Wave UT | 10 | Years | Scan 25% of potential locations defined in the corrosion study. |  | Reactor |  |  |  |  | *1 | [7 empty] | 13,14,16,17 | 1,2,3,4,5,6,8,9 |  | TRUE | 2 | [17 empty] | Reactor | V1289_129 | Entry NOT possible for cracking inspection
Environmental Cracking | Shear Wave UT | 10 | Years | Scan 25% of potential locations defined in the corrosion study. |  | Reactor |  |  |  |  | *1 | [7 empty] | 13,14,16,17 | 1,2,3,4,5,6,8,9 |  | FALSE | 1 | [17 empty] | Reactor | V1290_129 | Entry undefined for cracking inspection
Environmental Cracking | MT or PT | 10 | Years | 25% of potential locations defined in the corrosion study. |  | Reactor |  |  |  |  | *1 | [7 empty] | 13,14,16,17 | 1,2,3,4,5,6,8,9 |  | TRUE | 3 | [17 empty] | Reactor | V1291_130 | Entry possible for cracking inspection
Environmental Cracking | MT or PT | 10 | Years | 25% of potential locations defined in the corrosion study. |  | Reactor |  |  |  |  | *1 | [7 empty] | 13,14,16,17 | 1,2,3,4,5,6,8,9 |  | FALSE | 3 | [17 empty] | Reactor | V1292_130 | Entry possible for cracking inspection
Environmental Cracking | MT or PT | 10 | Years | 25% of potential locations defined in the corrosion study. |  | Reactor |  |  |  |  | *1 | [7 empty] | 13,14,16,17 | 1,2,3,4,5,6,8,9 |  | TRUE | 1 | [17 empty] | Reactor | V1293_130 | Entry undefined for cracking inspection
Environmental Cracking | None |  |  | No Environmental Cracking inspection recommended. |  | Reactor |  |  |  |  | *1 | [7 empty] | 10,12,15,18,19,20,21,22,23,24,25 | 1,2,3,4,5,6,8,9 | [20 empty] | Reactor | V1294_131 | Low POF for Environmental Cracking
Deaerator Cracking | WFMT | 30 | Months | 100% of welds and all high Stress or other points as identified by SME. Heater and storage sections to be included. |  | Reactor |  |  |  |  | *1 | [7 empty] | 1,2,3,4,5 | 7 | [20 empty] | Reactor | V1295_DCrk | For Deaerator Cracking
Deaerator Cracking | WFMT | 5 | Years | 60% of welds and all high Stress or other points as identified by SME. Heater and storage sections to be included. |  | Reactor |  |  |  |  | *1 | [7 empty] | 6,7,8,9,10,11,12 | 7 | [20 empty] | Reactor | V1296_DCrk | For Deaerator Cracking
Deaerator Cracking | WFMT | 5 | Years | 40% of welds and all high Stress or other points as identified by SME. Heater and storage sections to be included. |  | Reactor |  |  |  |  | *1 | [7 empty] | 13,14,15,16,17,18,19 | 7 | [20 empty] | Reactor | V1297_DCrk | For Deaerator Cracking
Deaerator Cracking | WFMT | 10 | Years | 20% of welds and all high Stress or other points as identified by SME. Heater and storage sections to be included. |  | Reactor |  |  |  |  | *1 | [7 empty] | 20,21,22,23,24,25 | 7 | [20 empty] | Reactor | V1298_DCrk | For Deaerator Cracking
Other Damage Mechanism | To be determined |  |  | Consult with Materials Engineer to determine mitigation actions for one or more Other Damage Mechanisms. |  | Reactor | [33 empty] | TRUE | Reactor | V1299_ODM | For Other Damage Mechanisms

## Sheet1
Mechanism | Method | Frequency | Interval | Extent | Insp Priority | Source

## Sheet2
DM Code | DM Description | Priority | Frequency | Component |  | Inspection statergy
SCC-AMM | Ammonia Cracking | 1,2,3,4,5 | 5 | Piping |  | Process study, Flouroscent MPI internally (Through nozzles), External MPI on welds
SCC-AMM | Ammonia Cracking | 6,7,8,9,10,11,12 | 5 | Piping |  | Flouroscent MPI internally (Through nozzles), External MPI on welds
SCC-AMM | Ammonia Cracking | 13,14,15,16,17,18,19 | 15 | Piping |  | External MPI on welds
SCC-AMM | Ammonia Cracking | 20,21,22,23,24,25 | 10 | Piping |  | External MPI on welds
SCC-AMM | Ammonia Cracking | 1,2,3,4,5 | 5 | Static |  | Process study, Flouroscent MPI internally
SCC-AMM | Ammonia Cracking | 6,7,8,9,10,11,12 | 5 | Static |  | Flouroscent MPI internally
SCC-AMM | Ammonia Cracking | 13,14,15,16,17,18,19 | 10 | Static |  | MPI internally
SCC-AMM | Ammonia Cracking | 20,21,22,23,24,25 | 15 | Static |  | MPI internally
BLIST | Blistering | 1,2,3,4,5 | 5 | Piping |  | Consult Corrosion Specialist
BLIST | Blistering | 6,7,8,9,10,11,12 | 5 | Piping |  | Consult Corrosion Specialist
BLIST | Blistering | 13,14,15,16,17,18,19 | 15 | Piping |  | Consult Corrosion Specialist
BLIST | Blistering | 20,21,22,23,24,25 | 10 | Piping |  | Consult Corrosion Specialist
BLIST | Blistering | 1,2,3,4,5 | 5 | Static |  | Consult Corrosion Specialist
BLIST | Blistering | 6,7,8,9,10,11,12 | 5 | Static |  | Consult Corrosion Specialist
BLIST | Blistering | 13,14,15,16,17,18,19 | 10 | Static |  | Consult Corrosion Specialist
BLIST | Blistering | 20,21,22,23,24,25 | 15 | Static |  | Consult Corrosion Specialist
CREEP | Creep | 1,2,3,4,5 | 0.5 | Static | Thermography | 100% of external surfaces subject to Creep.
CREEP | Creep | 1,2,3,4,5 | 5 | Static | Meatallography | At least 2 locations with highest potential for Creep selected by Subject Matter Expert.
CREEP | Creep | 1,2,3,4,5 | 5 | Static | FFS | Complete Fitness for Service assessment using updated data.
CREEP | Creep | 13,14,15,16,17,18,19 | 1 | Static | Thermography | 100% of external surfaces subject to Creep.
CREEP | Creep | 13,14,15,16,17,18,19 | 5 | Static | Visual | Only follow up visual problems; No FMR recommended
CREEP | Creep | 20,21,22,23,24,25 | 3 | Static | Thermography | 100% of external surfaces subject to Creep.
CREEP | Creep | 6,7,8,9,10,11,12 | 0.5 | Static | Thermography | 100% of external surfaces subject to Creep.
CREEP | Creep | 6,7,8,9,10,11,12 | 5 | Static | Meatallography | At least 1 location with highest potential for Creep selected by Subject Matter Expert.
CREEP | Creep | 1,2,3,4,5 | 5 | Piping | Meatallography | At least 2 locations with highest potential for Creep selected by Subject Matter Expert.
CREEP | Creep | 1,2,3,4,5 | 5 | Piping | FFS | Complete Fitness for Service assessment using updated data.
CREEP | Creep | 13,14,15,16,17,18,19 | 5 | Piping | Visual | Only follow up visual problems;
CREEP | Creep | 20,21,22,23,24,25 | 10 | Piping | Visual | Only follow up visual problems;
CREEP | Creep | 6,7,8,9,10,11,12 | 5 | Piping | Meatallography | At least 1 location with highest potential for Creep selected by Subject Matter Expert.
CUI | Corrosion Under Insulation | 1,2,3,4,5 | 5 | Piping | CUI Inspection-Visual | Strip 50% of potential CUI Locations by category.
CUI | Corrosion Under Insulation | 10,12,15,18,19,20,21,22,23,24,25 | 0 | Piping | None | No CUI inspection recommended.
CUI | Corrosion Under Insulation | 13,14,16,17 | 10 | Piping | CUI Inspection-Visual | Strip 10% of potential CUI Locations by category.
CUI | Corrosion Under Insulation | 6,7,8,9,11 | 10 | Piping | CUI Inspection-Visual | Strip 25% of potential CUI Locations by category.
CUI | Corrosion Under Insulation | 1,2,3,4,5 | 5 | Static | CUI Inspection-Visual | Strip 50% of potential CUI Locations by category.
CUI | Corrosion Under Insulation | 10,12,15,18,19,20,21,22,23,24,25 | 0 | Static | None | No CUI inspection recommended.
CUI | Corrosion Under Insulation | 13,14,16,17 | 10 | Static | CUI Inspection-Visual | Strip 10% of potential CUI Locations by category.
CUI | Corrosion Under Insulation | 6,7,8,9,11 | 10 | Static | CUI Inspection-Visual | Strip 25% of potential CUI Locations by category.
DE-CRACK | Deaerator Cracking | 1,2,3,4,5 | 5 | Static | WFMT | 100% of welds and all high Stress or other points as identified by SME. Heater and storage sections to be included.
DE-CRACK | Deaerator Cracking | 13,14,15,16,17,18,19 | 10 | Static | WFMT | 40% of welds and all high Stress or other points as identified by SME. Heater and storage sections to be included.
DE-CRACK | Deaerator Cracking | 20,21,22,23,24,25 | 15 | Static | WFMT | 20% of welds and all high Stress or other points as identified by SME. Heater and storage sections to be included.
DE-CRACK | Deaerator Cracking | 6,7,8,9,10,11,12 | 5 | Static | WFMT | 60% of welds and all high Stress or other points as identified by SME. Heater and storage sections to be included.
SCC-ENV | Environmental Cracking | 1,2,3,4,5 | 5 | Static | Shear Wave UT | Scan 100% of potential locations defined in the corrosion study.
SCC-ENV | Environmental Cracking | 1,2,3,4,5 | 5 | Static | MT or PT | 100% of potential locations defined in the corrosion study.
SCC-ENV | Environmental Cracking | 10,12,15,18,19,20,21,22,23,24,25 | 0 | Static | None | No Environmental Cracking inspection recommended.
SCC-ENV | Environmental Cracking | 13,14,16,17 | 10 | Static | Shear Wave UT | Scan 25% of potential locations defined in the corrosion study.
SCC-ENV | Environmental Cracking | 13,14,16,17 | 10 | Static | MT or PT | 25% of potential locations defined in the corrosion study.
SCC-ENV | Environmental Cracking | 6,7,8,9,11 | 10 | Static | Shear Wave UT | Scan 50% of potential locations defined in the corrosion study.
SCC-ENV | Environmental Cracking | 6,7,8,9,11 | 10 | Static | MT or PT | 100% of potential locations defined in the corrosion study.
SCC-ENV | Environmental Cracking | 1,2,3,4,5 | 5 | Piping | Shear Wave UT | Scan 100% of potential locations defined in the corrosion study.
SCC-ENV | Environmental Cracking | 1,2,3,4,5 | 5 | Piping | MT or PT | 100% of potential locations defined in the corrosion study.
SCC-ENV | Environmental Cracking | 10,12,15,18,19,20,21,22,23,24,25 | 0 | Piping | None | No Environmental Cracking inspection recommended.
SCC-ENV | Environmental Cracking | 13,14,16,17 | 10 | Piping | Shear Wave UT | Scan 25% of potential locations defined in the corrosion study.
SCC-ENV | Environmental Cracking | 13,14,16,17 | 10 | Piping | MT or PT | 25% of potential locations defined in the corrosion study.
SCC-ENV | Environmental Cracking | 6,7,8,9,11 | 10 | Piping | Shear Wave UT | Scan 50% of potential locations defined in the corrosion study.
SCC-ENV | Environmental Cracking | 6,7,8,9,11 | 10 | Piping | MT or PT | 100% of potential locations defined in the corrosion study.
EROSION | Erosion | 1,2,3,4,5 | 5 | Piping | UT | Scan 100% of Erosion Locations from Corrosion Study
EROSION | Erosion | 1,2,3,4,5 | 5 | Piping | Partial VI-Int | 100% of all possible erosion locations
EROSION | Erosion | 10,12,15,18,19,20,21,22,23,24,25 | 15 | Piping | None | No Erosion Inspection recommended.
EROSION | Erosion | 13,14,16,17 | 10 | Piping | UT | Scan 25% of Erosion Locations from Corrosion Study
EROSION | Erosion | 13,14,16,17 | 10 | Piping | Partial VI-Int | 50% of all possible erosion locations
EROSION | Erosion | 6,7,8,9,11 | 5 | Piping | UT | Scan 50% of Erosion Locations from Corrosion Study
EROSION | Erosion | 6,7,8,9,11 | 5 | Piping | Partial VI-Int | 100% of all possible erosion locations
EROSION | Erosion | 1,2,3,4,5 | 5 | Static | UT | Scan 100% of Erosion Locations from Corrosion Study
EROSION | Erosion | 1,2,3,4,5 | 5 | Static | Partial VI-Int | 100% of all possible erosion locations
EROSION | Erosion | 10,12,15,18,19,20,21,22,23,24,25 | 15 | Static | None | No Erosion Inspection recommended.
EROSION | Erosion | 13,14,16,17 | 10 | Static | UT | Scan 25% of Erosion Locations from Corrosion Study
EROSION | Erosion | 13,14,16,17 | 10 | Static | Partial VI-Int | 50% of all possible erosion locations
EROSION | Erosion | 6,7,8,9,11 | 5 | Static | UT | Scan 50% of Erosion Locations from Corrosion Study
EROSION | Erosion | 6,7,8,9,11 | 5 | Static | Partial VI-Int | 100% of all possible erosion locations