## Calculation
POF-HTHA Claculation
Equipment No | 601.GC1001 |  | Analysis Year | 2020
Pipe Master
Year In service (YIS) | 1990 | Hydrogen patial Pr | 42.16 | Material Grade | LAS-P91
Operating Temp | 100 | Operating Pressure (KPA) | 1000 | Present Year | 2020
Calculation
Nelson Temp | 0 | Nelson - Op Temp |  | POF

## Susceptability
Nelson Temp-Op Temp
Difference | POF
<0 | 1
0-25 | 2
26-50 | 3
51-75 | 4
76-100 | 5
>100 | No

## HTHA table
Nelson curve (API 941) Tabulation
| Code | PWHT | Temperature 0F | H2 Partialpressure, psia
CS | CS | N | 1050 | 320
CS | CS | N | 1000 | 320
CS | CS | N | 950 | 320
CS | CS | N | 900 | 320
CS | CS | N | 850 | 320
CS | CS | N | 800 | 320
CS | CS | N | 750 | 320
CS | CS | N | 700 | 320
CS | CS | N | 650 | 320
CS | CS | N | 600 | 325
CS | CS | N | 550 | 340
CS | CS | N | 500 | 365
CS | CS | N | 450 | 800
CS | CS | N | 400 | 13000
CS | CS | N | 0 | 200000
CS | CS | Y | 1067 | 340
CS | CS | Y | 1050 | 340
CS | CS | Y | 1000 | 340
CS | CS | Y | 950 | 340
CS | CS | Y | 900 | 340
CS | CS | Y | 850 | 340
CS | CS | Y | 800 | 340
CS | CS | Y | 750 | 340
CS | CS | Y | 700 | 340
CS | CS | Y | 650 | 345
CS | CS | Y | 600 | 365
CS | CS | Y | 550 | 420
CS | CS | Y | 500 | 900
CS | CS | Y | 450 | 240
CS | CS | Y | 435 | 11000
CS | CS | Y | 0 | 200000
1.0 Cr- 0.5Mo steel | P12 |  | 1100 | 300
1.0 Cr- 0.5Mo steel | P12 |  | 1050 | 360
1.0 Cr- 0.5Mo steel | P12 |  | 1000 | 420
1.0 Cr- 0.5Mo steel | P12 |  | 950 | 490
1.0 Cr- 0.5Mo steel | P12 |  | 900 | 700 to 1230
1.0 Cr- 0.5Mo steel | P12 |  | 850 | 1250
1.0 Cr- 0.5Mo steel | P12 |  | 800 | 1275
1.0 Cr- 0.5Mo steel | P12 |  | 750 | 1345
1.0 Cr- 0.5Mo steel | P12 |  | 700 | 1475
1.0 Cr- 0.5Mo steel | P12 |  | 650 | 1900
1.0 Cr- 0.5Mo steel | P12 |  | 625 | 2700 to 13000
1.0 Cr- 0.5Mo steel | P12 |  | <625 | NIL
1.25 Cr- 0.5Mo steel | P11 |  | 1150 | 300
1.25 Cr- 0.5Mo steel | P11 |  | 1100 | 400
1.25 Cr- 0.5Mo steel | P11 |  | 1050 | 500
1.25 Cr- 0.5Mo steel | P11 |  | 1000 | 800
1.25 Cr- 0.5Mo steel | P11 |  | 950 | 1230
1.25 Cr- 0.5Mo steel | P11 |  | 900 | 1230
1.25 Cr- 0.5Mo steel | P11 |  | 850 | 1250
1.25 Cr- 0.5Mo steel | P11 |  | 800 | 1275
1.25 Cr- 0.5Mo steel | P11 |  | 750 | 1345
1.25 Cr- 0.5Mo steel | P11 |  | 700 | 1475
1.25 Cr- 0.5Mo steel | P11 |  | 650 | 1900
1.25 Cr- 0.5Mo steel | P11 |  | 625 | 2700 to 13000
1.25 Cr- 0.5Mo steel | P11 |  | <625 | NIL
2.25Cr-1Mo | P22 |  |  | 300
2.25Cr-1Mo | P22 |  |  | 400
2.25Cr-1Mo | P22 |  |  | 500
2.25Cr-1Mo | P22 |  |  | 750
2.25Cr-1Mo | P22 |  |  | 1050
2.25Cr-1Mo | P22 |  |  | 1400
2.25Cr-1Mo | P22 |  | 950 | 1800 to 6000
2.25Cr-1Mo-V steel | P22V |  | 1250 | 300
2.25Cr-1Mo-V steel | P22V |  | 1200 | 400
2.25Cr-1Mo-V steel | P22V |  | 1150 | 500
2.25Cr-1Mo-V steel | P22V |  | 1100 | 750
2.25Cr-1Mo-V steel | P22V |  | 1050 | 1050
2.25Cr-1Mo-V steel | P22V |  | 1000 | 1400
2.25Cr-1Mo-V steel | P22V |  | 950 | 1800 to 6000
3.0 Cr- 1Mo steel | P21 |  | 1250 | 300
3.0 Cr- 1Mo steel | P21 |  | 1200 | 400
3.0 Cr- 1Mo steel | P21 |  | 1150 | 500
3.0 Cr- 1Mo steel | P21 |  | 1100 | 750
3.0 Cr- 1Mo steel | P21 |  | 1050 | 1050
3.0 Cr- 1Mo steel | P21 |  | 1000 | 1400
3.0 Cr- 1Mo steel | P21 |  | 950 | 1800 to 6000
6.0 Cr- 0.5Mo steel | P6 |  | 1300 | 300
6.0 Cr- 0.5Mo steel | P6 |  | 1250 | 400
6.0 Cr- 0.5Mo steel | P6 |  | 1200 | 500
6.0 Cr- 0.5Mo steel | P6 |  | 1150 | 800
6.0 Cr- 0.5Mo steel | P6 |  | 1120 | 1050 to 6000
6.0 Cr- 0.5Mo steel | P6 |  | <1120 | NIL