## form
Corrosion Study Master Table
All the different fluids used in the plant are identified as AL,AM,GN,MS,CW etc
During the formal corrosion study the plant is further divided into corrosion loops for each fluid. GN1,GN2,AL1,AL2 (this is optional - based on user level of corrosion study detail). But If user choose to go loops, then he needs to update this loop number for all lines in pipe master.
depending on user preference the loop nos can be A1-AL-CS-Y or A1-AL1-CS-Y (plant code-Corrosion loop-material-PWHT)
Then the corrosion study form is filled as follows
Plant Code | A1 | Fluid Code | MS | Sub Fluid(optional) |  | Lean | Fluid Name | MDEA
Min Temp | 50 | Max Temp | 120 | Max Pressure |  | 40 | Loop No | A1-MS-1
Process Discription | [7 empty] | Attachnment
Toxic Calculation Data (User also selects the fluid properties so that same can be used for COF calculation)
Corr Loop No | COF | COF | COF | COF Fluid after release | COF molecular wt
| Boiling point | Fluid (T4.1) | Fluid Phase
A1-MS-1
IOW Data
IOW no | Parameter | Unit | MAx | Min | Tag No | Related Unit Nos
A1-MS-1-IOW1 | Temp | degC | 120 | 0 | Tag-001
A1-MS-1-IOW2 | Pressure | MPa | 4 | 0 | Tag-002
Then system will bring different clusters available in the Piping mater table as follows in the same form
creating different tabs depending on no of clusters available.
Cluster No : A1-MS-1-CS-Y
Max Design Temp |  | Min Design Temp |  | Max Pressure |  | Material
DM code | Fluid | Sub Fluid | DM Code | DM Rate | Guide Document | DM Type | Source
IC | MDEA | Lean | AMINE Corrosion | 0.01 | Excel sheet | General
SCC | MDEA | Lean | SCC-AMINE | HIGH |  | SCC
Oth-EROSION | MDEA | Lean | Erosion | 0.1 |  | Local
+Oth
Cluster No : A1-MS-1-SS-Y
Max Design Temp |  | Min Design Temp |  | Max Pressure |  | Material
DM code | Fluid | Sub Fluid | DM Code | DM Rate | Guide Document | Corr Type | Source
IC | MDEA | Lean | AMINE Corrosion | 0 |  | General
SCC | MDEA | Lean | SCC-AMINE | No |  | SCC
+Oth |  | Lean
User selects the Internal corrosion DMs from attached table (sheet2) screening so that he can get the corrosion rate or he can use the guide document to calculate the corrosion rate.
Similarly, User selects the SCC DMs from attached table (sheet2) screening so that he can get the Initial severity for that SCC or he can use the guide document to calculate the Initial Severity.

## API 581 SCC
Source | Damage Mechanism | DM Code | Material | Fluid | Sub Fluid | Lower range | Higher Range | PWHT | DM Factor | Special conditions | DM Type | Guide Document
API581 | 885 Embrittlement | 885-Embrit | SS-400 | Any |  | 377 | 566 | All |  | Lower temp before pressrising | ONTDM | 885 FSCC
API581 | Alkaline Carbonate SCC | Alkh-SCC | CS.LAS | Alkhaline |  | -100 | 1000 | N |  | pH and CO3 concentration in water | SCC | AICSCC
API581 | Amine SCC | AMINE-SCC | CS,LAS | Amines (BS,MDEA,DEA,SF etc) |  | 50 | 1000 | N |  | Temperature and Amine type | SCC | AMINESCC
API581 | Caustic SCC | Castic-SCC | CS,LAS | NaOH (Caustic) |  | 46 | 1000 | N |  | Temperature and NaoH concentration | SCC | CausticSCC
API581 | Chloride SCC | Ch-SCC | SS-300,NBA | Chloride containing solution |  | 40 | 1000 | All |  | Temperature, pH and Cl- concentration | SCC | Chloride SCC
API581 | HIC/SOHIC H2S-SCC | HIC H2S-SCC | CS,LAS | H2S + Water containing environment |  | 0 | 1000 | All |  | H2S Content, pH. PWHT reduce the chances | SCC | HIC/SOHIC H2S SCC
API581 | HIC/SOHIC HF-SCC | HIC HF-SCC | CS,LAS | Hydro Flouric Acid environment |  | 0 | 1000 | All |  | HF and type of steel used (lower sulphur content is better and PWHT is useful) | SCC | HIC/SOHIC HF SCC
API581 | Hydrogen Stress C HF-SCC | HSC HF-SCC | CS,LAS | Hydro Flouric Acid environment |  | 0 | 1000 | All |  | Hardness control | SCC | HSC HF SCC
API581 | Plothionic Acid SCC | PA-SCC | SS-300,NBA | Sulphur Baring compound environment |  | 427 | 1000 | N |  | If not stabilised and no PWHT then high risk, Temp >427 degC also higher risk | SCC | PASCC
API581 | Sulphide Stress Cracking | SSC | CS,LAS | H2S + Water containing environment |  | 0 | 1000 | N |  | H2S Content, pH. PWHT reduce the chances | SCC | Sulphide SCC
API581 | Sigma Phase Embrittlement | Sigma-Embrit | SS-300 | Any |  | 593 | 927 | All |  | Estimate sigma formation. Based on evlauation temp DF can be calculated | ONTDM | Sigma SCC
API581 | Temper Embrittlement | Temp-Embrit | LAS | Any |  | 343 | 577 |  |  | Increaseing in thk increases susceptablity, PWHT will reduce, Impact tested better, Step cooling tested is the mitigation. | ONTDM | Temper Embrittlement
Ammonia | General Internal corrosion | IC | CS | Natural Gas |  |  |  |  | 0.02 |  | IC | No
Ammonia | General Internal corrosion | General Internal corrosion | SS | Natural Gas |  |  |  |  | 0 |  | IC | No
Ammonia | General Internal corrosion | General Internal corrosion | NBA | Natural Gas |  |  |  |  | 0 |  | IC | No
Ammonia | General Internal corrosion | General Internal corrosion | CS/LAS | Mixed Feed |  |  |  |  | 0.01 |  | IC | No
Ammonia | Erosion | Erosion | CS/LAS | Mixed Feed |  |  |  |  | 0.1 | At Steam Injection area | IC | No
Ammonia | General Internal corrosion | General Internal corrosion | SS | Mixed Feed |  |  |  |  | 0 |  | IC | No
Ammonia | General Internal corrosion | General Internal corrosion | CS/LAS | Primary Reformed Gas |  |  |  |  | 0.01 |  | IC | No
Ammonia | General Internal corrosion | General Internal corrosion | CS/LAS | Process Air |  |  |  |  | 0.01 |  | IC | No
Ammonia | General Internal corrosion | General Internal corrosion | SS | Process Air |  |  |  |  | 0 |  | IC | No
Ammonia | Under deposit corrosion | Under deposit corrosion | CS | Process Air |  |  |  |  | 0.05 | Convection coil combustion air pre heater cold side | IC | No
Ammonia | Condensation Internal corrosion | Condensation Internal corrosion | CS | Process Air |  |  |  |  | 0.1 | Process air interstage coolers and lines | IC | No
Ammonia | General Internal corrosion | General Internal corrosion | CS/LAS | Secondary Reforming |  |  |  |  | 0.01 |  | IC | No
Ammonia | General Internal corrosion | General Internal corrosion | CS/LAS | CO-CONVERSION |  |  |  |  | 0.01 |  | IC | No
Ammonia | Condensation Internal corrosion | Condensation Internal corrosion | CS/LAS | CO-CONVERSION |  |  |  |  | 0.1 | If condensation possible | IC | No
Ammonia | AMINE Corrosion | General Internal corrosion | CS | Benfield Solution | CO2-Rich |  |  |  | 0.05 |  | IC | No
Ammonia | AMINE Corrosion | Erosion | CS | Benfield Solution | CO2-Rich |  |  |  | 0.1 | High erosion possible on local areas if vel >2 m/s | IC | No
Ammonia | AMINE Corrosion | General Internal corrosion | SS | Benfield Solution | CO2-Rich |  |  |  | 0 |  | IC | No
Ammonia | AMINE Corrosion | General Internal corrosion | CS | Benfield Solution | CO2-LEAN |  |  |  | 0.03 |  | IC | No
Ammonia | AMINE Corrosion | General Internal corrosion | SS | Benfield Solution | CO2-LEAN |  |  |  | 0 |  | IC | No
Ammonia | AMINE Corrosion | General Internal corrosion | CS | Benfield Solution | CO2-Semi Lean |  |  |  | 0.05 |  | IC | No
Ammonia | AMINE Corrosion | General Internal corrosion | SS | Benfield Solution | CO2-Semi Lean |  |  |  | 0 |  | IC | No
Ammonia | CO2 Corrosion | General Internal corrosion | CS | CO2 |  |  |  |  | 0.05 |  | IC | No
Ammonia | CO2 Corrosion | General Internal corrosion | SS | CO2 |  |  |  |  | 0 |  | IC | No
Ammonia | General Internal corrosion | General Internal corrosion | CS/LAS | Methanated Gas |  |  |  |  | 0.01 |  | IC | No
Ammonia | General Internal corrosion | General Internal corrosion | SS | Methanated Gas |  |  |  |  | 0 |  | IC | No
Ammonia | General Internal corrosion | General Internal corrosion | CS/LAS | Synthesis Gas Compressor |  |  |  |  | 0.01 |  | IC | No
Ammonia | General Internal corrosion | General Internal corrosion | SS | Synthesis Gas Compressor |  |  |  |  | 0 |  | IC | No
Ammonia | General Internal corrosion | General Internal corrosion | CS/LAS | Synthesis Loop |  |  |  |  | 0.01 |  | IC | No
Ammonia | General Internal corrosion | General Internal corrosion | SS | Synthesis Loop |  |  |  |  | 0 |  | IC | No
Ammonia | General Internal corrosion | General Internal corrosion | CS/LTCS | Ammonia Processing |  |  |  |  | 0 |  | IC | No
Ammonia | General Internal corrosion | General Internal corrosion | CS/LTCS | Ammonia Processing |  |  |  |  | 0 |  | IC | No
Ammonia | General Internal corrosion | General Internal corrosion | CS | Purge Gas |  |  |  |  | 0 |  | IC | No
Ammonia | General Internal corrosion | General Internal corrosion | CS | Amm Recovery |  |  |  |  | 0.02 | Alchaline corrosion due to higher Ammonia | IC | No
Ammonia | General Internal corrosion | General Internal corrosion | SS | Amm Recovery |  |  |  |  | 0 |  | IC | No
Ammonia | General Internal corrosion | General Internal corrosion | CS | BF Water |  |  |  |  | 0.01 |  | IC | No
Ammonia | General Internal corrosion | General Internal corrosion | SS | BF Water |  |  |  |  | 0 |  | IC | No
Ammonia | General Internal corrosion | General Internal corrosion | CS | Condensate |  |  |  |  | 0.01 |  | IC | No
Ammonia | General Internal corrosion | General Internal corrosion | SS | Condensate |  |  |  |  | 0 |  | IC | No
Ammonia | General Internal corrosion | General Internal corrosion | CS | HP Steam |  |  |  |  | 0.01 |  | IC | No
Ammonia | General Internal corrosion | General Internal corrosion | SS | HP Steam |  |  |  |  | 0 |  | IC | No
Ammonia | Under deposit corrosion | Under deposit corrosion | CS/LAS | HP Steam |  |  |  |  | 0.05 | Tubes in vertical exchangers like waste heat boiler | IC | No
Ammonia | General Internal corrosion | General Internal corrosion | CS | LP/MP Steam |  |  |  |  | 0.01 |  | IC | No
Ammonia | General Internal corrosion | General Internal corrosion | SS | LP/MP Steam |  |  |  |  | 0 |  | IC | No
Ammonia | General Internal corrosion | General Internal corrosion | CS | DM Water |  |  |  |  | 0.05 |  | IC | No
Ammonia | General Internal corrosion | General Internal corrosion | SS | DM Water |  |  |  |  | 0 |  | IC | No
Ammonia | Micro biological corrosion | Micro biological corrosion | CS | DM Water |  |  |  |  | 0.01 | generally happened with few years of commissioning. | IC | No
Ammonia | Micro biological corrosion | Micro biological corrosion | SS | DM Water |  |  |  |  | 0.01 | generally happened with few years of commissioning. | IC | No
Ammonia | General Internal corrosion | General Internal corrosion | CS | Process Condensate |  |  |  |  | 0.01 |  | IC | No
Ammonia | General Internal corrosion | General Internal corrosion | SS | Process Condensate |  |  |  |  | 0 |  | IC | No
Ammonia | General Internal corrosion | General Internal corrosion | CS | Sea Water |  |  |  |  | 0.5 | Depends on coating/lining condition | IC | No
Ammonia | Pitting corrosion | Pitting corrosion | SS | Sea Water |  |  |  |  | 0.15 | Mostly used as channels | IC | No
Ammonia | Crevice Corrosion | Crevice Corrosion | SS | Sea Water |  |  |  |  | 0.15 | Mostly used as channels | IC | No
Ammonia | Crevice Corrosion | Crevice Corrosion | SAS | Sea Water |  |  |  |  | 0.1 | Low temp service (super auntenitic steels) | IC | No
Ammonia | Crevice Corrosion | Crevice Corrosion | DSS | Sea Water |  |  |  |  | 0.05 | Duplex steel | IC | No
Ammonia | Pitting corrosion | Pitting corrosion | SAS | Sea Water |  |  |  |  | 0.1 | Low temp service (super auntenitic steels) | IC | No
Ammonia | Pitting corrosion | Pitting corrosion | DSS | Sea Water |  |  |  |  | 0.05 | Duplex steel | IC | No
Ammonia | Pitting corrosion | Pitting corrosion | Ti | Sea Water |  |  |  |  | 0.01 | Titanium | IC | No
Ammonia | Pitting corrosion | Pitting corrosion | CuNi | Sea Water |  |  |  |  | 0.01 | Cupro Nickel alloys | IC | No
Ammonia | Erosion | Erosion | CuNi | Sea Water |  |  |  |  | 0.1 | Velocity below 2m/s is good | IC | No
Ammonia | Pitting corrosion | Pitting corrosion | AlBr | Sea Water |  |  |  |  | 0.05 | Al brass )Zn should be 25-35% | IC | No
Ammonia | Erosion | Erosion | AlBr | Sea Water |  |  |  |  | 0.1 | Velocity below 2m/s is good | IC | No
Ammonia | General Internal corrosion | General Internal corrosion | CS | Closed Cooling Water |  |  |  |  | 0.05 |  | IC | No
Ammonia | Micro biological corrosion | Micro biological corrosion | CS | Closed Cooling Water |  |  |  |  | 0.2 | In case of improper treatment | IC | No
Ammonia | AMINE COrrosion | General Internal corrosion | CS | Benfield Solution | H2S-RICH |  |  |  | 0.1 |  | IC | No
Ammonia | AMINE COrrosion | General Internal corrosion | SS | Benfield Solution | H2S-RICH |  |  |  | 0 |  | IC | No
Ammonia | AMINE COrrosion | General Internal corrosion | CS | Benfield Solution | H2S-Semi lean |  |  |  | 0.1 |  | IC | No
Ammonia | AMINE COrrosion | General Internal corrosion | SS | Benfield Solution | H2S-Semi lean |  |  |  | 0 |  | IC | No
Ammonia | AMINE COrrosion | General Internal corrosion | CS | Benfield Solution | H2S-Lean |  |  |  | 0.1 |  | IC | No
Ammonia | AMINE COrrosion | General Internal corrosion | SS | Benfield Solution | H2S-Lean |  |  |  | 0.01 |  | IC | No
Ammonia | Wet CO2 corrosion | General Internal corrosion | CS | H2S + CO2 |  |  |  |  | 0.1 |  | IC | No
Ammonia | Wet CO2 corrosion | Wet CO2 corrosion | CS | H2S + CO2 |  |  |  |  | 0.1 |  | IC | No
Ammonia | Wet CO2 corrosion | General Internal corrosion | SS | H2S + CO2 |  |  |  |  | 0.05 |  | IC | No
Ammonia | Atmospheric Corrosion | General Internal corrosion | CS | Atmosphere |  |  |  |  | 0.05 |  | IC | No
Ammonia | AMINE COrrosion | General Internal corrosion | CS | MDEA | H2S-RICH |  |  |  | 0.05 |  | IC | No
Ammonia | AMINE COrrosion | General Internal corrosion | SS | MDEA | H2S-RICH |  |  |  | 0 |  | IC | No
Ammonia | AMINE COrrosion | General Internal corrosion | CS | MDEA | H2S-Semi lean |  |  |  | 0.05 |  | IC | No
Ammonia | AMINE COrrosion | General Internal corrosion | SS | MDEA | H2S-Semi lean |  |  |  | 0.01 |  | IC | No
Ammonia | AMINE COrrosion | General Internal corrosion | CS | MDEA | H2S-Lean |  |  |  | 0.02 |  | IC | No
Ammonia | AMINE COrrosion | General Internal corrosion | SS | MDEA | H2S-Lean |  |  |  | 0 |  | IC | No
Ammonia | Flue Gas Corrosion | General Internal corrosion | All | Convection Coils- External |  |  |  |  | 0.01 |  | IC | No
Ammonia | CO2 Corrosion | General Internal corrosion | CS | CO2-RICH AMINE-aMDEA |  |  |  |  | 0.05 |  | IC | No
Ammonia | AMINE COrrosion | Erosion | CS | MDEA | CO2-Rich |  |  |  | 0.1 | High erosion possible on local areas if vel >2 m/s | IC | No
Ammonia | AMINE COrrosion | General Internal corrosion | SS | MDEA | CO2-Rich |  |  |  | 0 |  | IC | No
Ammonia | AMINE COrrosion | General Internal corrosion | CS | MDEA | CO2-LEAN |  |  |  | 0.03 |  | IC | No
Ammonia | AMINE COrrosion | General Internal corrosion | SS | MDEA | CO2-LEAN |  |  |  | 0 |  | IC | No
Ammonia | AMINE COrrosion | General Internal corrosion | CS | MDEA | CO2-Semi Lean |  |  |  | 0.05 |  | IC | No
Ammonia | AMINE COrrosion | General Internal corrosion | SS | MDEA | CO2-Semi Lean |  |  |  | 0 |  | IC | No
Ammonia | Wet H2S Cracking | Wet H2S Cracking | CS/LAS | Natural Gas |  |  |  |  | LOW | See the charts | SCC | No
Ammonia | SIC | SIC | SS | Mixed Feed |  |  |  |  | MED |  | SCC | No
Ammonia | SIC | SIC | SS/NBA | Primary Reforming |  |  |  |  | MED |  | SCC | No
Ammonia | Carbonate SCC | Carbonate SCC | CS | CO2-RICH AMINE-BS | CO2-Rich |  |  |  | LOW |  | SCC | No
Ammonia | Carbonate SCC | Carbonate SCC | CS | CO2-LEAN AMINE-BS | CO2-LEAN |  |  |  | LOW |  | SCC | No
Ammonia | Carbonate SCC | Carbonate SCC | CS | CO2-SEMI LEAN AMINE-BS | CO2-Semi Lean |  |  |  | LOW |  | SCC | No
Ammonia | Carbonate SCC | Carbonate SCC | CS | CO2 |  |  |  |  | LOW |  | SCC | No
Ammonia | Carbonate SCC | Carbonate SCC | CS/LAS | Methanated Gas |  |  |  |  | LOW |  | SCC | No
Ammonia | SCC-Amm | SCC-Amm | CS/LTCS | Ammonia Processing |  |  |  |  | LOW |  | SCC | No
Ammonia | SCC-Amm | SCC-Amm | CS/LTCS | Ammonia Processing |  |  |  |  | LOW |  | SCC | No
Ammonia | Corr-Fatigue | Corr-Fatigue | CS | Purge Gas |  |  |  |  | LOW | Non PWHT | SCC | No
Ammonia | SCC-Alkhaline | SCC-Alkhaline | CS | Amm Recovery |  |  |  |  | LOW | Alchaline corrosion due to higher Ammonia | SCC | No
Ammonia | Carbonate SCC | Carbonate SCC | CS | H2S-RICH AMINE-BS |  |  |  |  | MED |  | SCC | No
Ammonia | Carbonate SCC | Carbonate SCC | CS | H2S-SEMI LEAN AMINE-BS |  |  |  |  | MED |  | SCC | No
Ammonia | Carbonate SCC | Carbonate SCC | CS | H2S- LEAN AMINE-BS |  |  |  |  | MED |  | SCC | No
Ammonia | West H2S Cracking | West H2S Cracking | CS | H2S + CO2 |  |  |  |  | MED |  | SCC | No
Ammonia | Carbonate SCC | Carbonate SCC | CS | H2S-RICH AMINE-MDEA |  |  |  |  | LOW | PWHT is required | SCC | No
Ammonia | AMINE cracking | AMINE cracking | CS | H2S-SEMI LEAN AMINE-MDEA |  |  |  |  | LOW | PWHT is required | SCC | No
Ammonia | Carbonate SCC | Carbonate SCC | CS | CO2-RICH AMINE-aMDEA |  |  |  |  | LOW |  | SCC | No
Ammonia | Carbonate SCC | Carbonate SCC | CS | CO2-LEAN AMINE-aMDEA |  |  |  |  | LOW |  | SCC | No
Ammonia | Carbonate SCC | Carbonate SCC | CS | CO2-SEMI LEAN AMINE-aMDEA |  |  |  |  | LOW |  | SCC | No